## Sheet1
GAC | GAS | BET | Vt | Vmeso | Vmic | %C | %O | %N | Temp(K) | Pessure | Adsorp(mmol/g)
PDVC1 | CO2 | 852 | 0.46 | 0.06 | 0.4 |  |  |  | 273 | 0.02358974 | 0.6086957
|  | 852 | 0.46 | 0.06 | 0.4 |  |  |  | 273 | 0.1084861 | 1.755853
|  | 852 | 0.46 | 0.06 | 0.4 |  |  |  | 273 | 0.2521204 | 2.715719
|  | 852 | 0.46 | 0.06 | 0.4 |  |  |  | 273 | 0.3559331 | 3.207358
|  | 852 | 0.46 | 0.06 | 0.4 |  |  |  | 273 | 0.5210613 | 3.745819
|  | 852 | 0.46 | 0.06 | 0.4 |  |  |  | 273 | 0.6489632 | 4.003344
|  | 852 | 0.46 | 0.06 | 0.4 |  |  |  | 273 | 0.8114872 | 4.377926
|  | 852 | 0.46 | 0.06 | 0.4 |  |  |  | 273 | 0.9287402 | 4.588629
|  | 852 | 0.46 | 0.06 | 0.4 |  |  |  | 273 | 1.003371 | 4.682274
PDVC2 |  | 781 | 0.42 | 0.07 | 0.35 |  |  |  | 273 | 0.01829208 | 0.5150502
|  | 781 | 0.42 | 0.07 | 0.35 |  |  |  | 273 | 0.1298372 | 1.70903
|  | 781 | 0.42 | 0.07 | 0.35 |  |  |  | 273 | 0.2149298 | 2.341137
|  | 781 | 0.42 | 0.07 | 0.35 |  |  |  | 273 | 0.3480134 | 2.996656
|  | 781 | 0.42 | 0.07 | 0.35 |  |  |  | 273 | 0.4518439 | 3.441472
|  | 781 | 0.42 | 0.07 | 0.35 |  |  |  | 273 | 0.5983144 | 3.956522
|  | 781 | 0.42 | 0.07 | 0.35 |  |  |  | 273 | 0.7315139 | 4.307692
|  | 781 | 0.42 | 0.07 | 0.35 |  |  |  | 273 | 0.8540825 | 4.565217
|  | 781 | 0.42 | 0.07 | 0.35 |  |  |  | 273 | 1.008606 | 4.939799
PDVC3 |  | 1191 | 0.6 | 0.06 | 0.54 |  |  |  | 273 | 0.03950948 | 0.819398
|  | 1191 | 0.6 | 0.06 | 0.54 |  |  |  | 273 | 0.1244415 | 1.87291
|  | 1191 | 0.6 | 0.06 | 0.54 |  |  |  | 273 | 0.2094716 | 2.668896
|  | 1191 | 0.6 | 0.06 | 0.54 |  |  |  | 273 | 0.3317993 | 3.558528
|  | 1191 | 0.6 | 0.06 | 0.54 |  |  |  | 273 | 0.4541984 | 4.26087
|  | 1191 | 0.6 | 0.06 | 0.54 |  |  |  | 273 | 0.5632999 | 4.869565
|  | 1191 | 0.6 | 0.06 | 0.54 |  |  |  | 273 | 0.7123924 | 5.501672
|  | 1191 | 0.6 | 0.06 | 0.54 |  |  |  | 273 | 0.840214 | 5.9699
|  | 1191 | 0.6 | 0.06 | 0.54 |  |  |  | 273 | 0.9946577 | 6.555184
PDNC500 |  | 406 | 0.4 | 0.28 | 0.12 |  |  |  | 273 | 0.05561269 | 0.9378236
|  | 406 | 0.4 | 0.28 | 0.12 |  |  |  | 273 | 0.1756105 | 1.783442
|  | 406 | 0.4 | 0.28 | 0.12 |  |  |  | 273 | 0.2850206 | 2.347877
|  | 406 | 0.4 | 0.28 | 0.12 |  |  |  | 273 | 0.4238869 | 2.795944
|  | 406 | 0.4 | 0.28 | 0.12 |  |  |  | 273 | 0.5494201 | 3.150053
|  | 406 | 0.4 | 0.28 | 0.12 |  |  |  | 273 | 0.7070564 | 3.458092
|  | 406 | 0.4 | 0.28 | 0.12 |  |  |  | 273 | 0.848677 | 3.695521
|  | 406 | 0.4 | 0.28 | 0.12 |  |  |  | 273 | 1.025048 | 3.957175
PDNC600 |  | 522 | 0.3 | 0.06 | 0.24 |  |  |  | 273 | 0.02359895 | 0.7497831
|  | 522 | 0.3 | 0.06 | 0.24 |  |  |  | 273 | 0.100727 | 1.828512
|  | 522 | 0.3 | 0.06 | 0.24 |  |  |  | 273 | 0.2019816 | 2.743926
|  | 522 | 0.3 | 0.06 | 0.24 |  |  |  | 273 | 0.3112755 | 3.612705
|  | 522 | 0.3 | 0.06 | 0.24 |  |  |  | 273 | 0.4286442 | 4.341206
|  | 522 | 0.3 | 0.06 | 0.24 |  |  |  | 273 | 0.5674569 | 4.92974
|  | 522 | 0.3 | 0.06 | 0.24 |  |  |  | 273 | 0.7116349 | 5.471577
|  | 522 | 0.3 | 0.06 | 0.24 |  |  |  | 273 | 0.8371324 | 5.919331
|  | 522 | 0.3 | 0.06 | 0.24 |  |  |  | 273 | 1.016096 | 6.391748
PDNC700 |  | 978 | 0.52 | 0.06 | 0.44 |  |  |  | 273 | 0.03172758 | 0.469037
|  | 978 | 0.52 | 0.06 | 0.44 |  |  |  | 273 | 0.1408873 | 1.688984
|  | 978 | 0.52 | 0.06 | 0.44 |  |  |  | 273 | 0.2368748 | 2.393572
|  | 978 | 0.52 | 0.06 | 0.44 |  |  |  | 273 | 0.3569263 | 3.098724
|  | 978 | 0.52 | 0.06 | 0.44 |  |  |  | 273 | 0.4796695 | 3.757116
|  | 978 | 0.52 | 0.06 | 0.44 |  |  |  | 273 | 0.6478668 | 4.416572
|  | 978 | 0.52 | 0.06 | 0.44 |  |  |  | 273 | 0.7920538 | 4.934998
|  | 978 | 0.52 | 0.06 | 0.44 |  |  |  | 273 | 0.9148864 | 5.359278
|  | 978 | 0.52 | 0.06 | 0.44 |  |  |  | 273 | 1.000367 | 5.571982
PDVC1 |  | 852 | 0.46 | 0.06 | 0.4 |  |  |  | 298 | 0.02445652 | 0.2934362
|  | 852 | 0.46 | 0.06 | 0.4 |  |  |  | 298 | 0.1277174 | 0.941324
|  | 852 | 0.46 | 0.06 | 0.4 |  |  |  | 298 | 0.2608696 | 1.526894
|  | 852 | 0.46 | 0.06 | 0.4 |  |  |  | 298 | 0.3831522 | 1.927065
|  | 852 | 0.46 | 0.06 | 0.4 |  |  |  | 298 | 0.5108696 | 2.296224
|  | 852 | 0.46 | 0.06 | 0.4 |  |  |  | 298 | 0.6657609 | 2.680426
|  | 852 | 0.46 | 0.06 | 0.4 |  |  |  | 298 | 0.8070652 | 3.002984
|  | 852 | 0.46 | 0.06 | 0.4 |  |  |  | 298 | 0.9347826 | 3.263895
|  | 852 | 0.46 | 0.06 | 0.4 |  |  |  | 298 | 1.019022 | 3.386304
PDVC2 |  | 781 | 0.42 | 0.07 | 0.35 |  |  |  | 298 | 0.0625 | 0.4938789
|  | 781 | 0.42 | 0.07 | 0.35 |  |  |  | 298 | 0.1711957 | 1.188074
|  | 781 | 0.42 | 0.07 | 0.35 |  |  |  | 298 | 0.2798913 | 1.619383
|  | 781 | 0.42 | 0.07 | 0.35 |  |  |  | 298 | 0.4402174 | 2.173605
|  | 781 | 0.42 | 0.07 | 0.35 |  |  |  | 298 | 0.5679348 | 2.542764
|  | 781 | 0.42 | 0.07 | 0.35 |  |  |  | 298 | 0.7146739 | 2.865237
|  | 781 | 0.42 | 0.07 | 0.35 |  |  |  | 298 | 0.8668478 | 3.187626
|  | 781 | 0.42 | 0.07 | 0.35 |  |  |  | 298 | 1.019022 | 3.448159
PDVC3 |  | 1191 | 0.6 | 0.06 | 0.54 |  |  |  | 298 | 0.05163043 | 0.3548717
|  | 1191 | 0.6 | 0.06 | 0.54 |  |  |  | 298 | 0.1657609 | 1.018055
|  | 1191 | 0.6 | 0.06 | 0.54 |  |  |  | 298 | 0.2391304 | 1.418983
|  | 1191 | 0.6 | 0.06 | 0.54 |  |  |  | 298 | 0.3586957 | 1.942907
|  | 1191 | 0.6 | 0.06 | 0.54 |  |  |  | 298 | 0.4728261 | 2.374132
|  | 1191 | 0.6 | 0.06 | 0.54 |  |  |  | 298 | 0.5896739 | 2.78985
|  | 1191 | 0.6 | 0.06 | 0.54 |  |  |  | 298 | 0.7065217 | 3.143714
|  | 1191 | 0.6 | 0.06 | 0.54 |  |  |  | 298 | 0.826087 | 3.451143
|  | 1191 | 0.6 | 0.06 | 0.54 |  |  |  | 298 | 0.9375 | 3.774162
|  | 1191 | 0.6 | 0.06 | 0.54 |  |  |  | 298 | 1.024457 | 3.942921
PDNC500 |  | 406 | 0.4 | 0.28 | 0.12 |  |  |  | 298 | 0.0596206 | 0.7405063
|  | 406 | 0.4 | 0.28 | 0.12 |  |  |  | 298 | 0.1707317 | 1.253165
|  | 406 | 0.4 | 0.28 | 0.12 |  |  |  | 298 | 0.3170732 | 1.666139
|  | 406 | 0.4 | 0.28 | 0.12 |  |  |  | 298 | 0.4336043 | 1.950949
|  | 406 | 0.4 | 0.28 | 0.12 |  |  |  | 298 | 0.5772358 | 2.278481
|  | 406 | 0.4 | 0.28 | 0.12 |  |  |  | 298 | 0.7181572 | 2.492089
|  | 406 | 0.4 | 0.28 | 0.12 |  |  |  | 298 | 0.8644986 | 2.705696
|  | 406 | 0.4 | 0.28 | 0.12 |  |  |  | 298 | 1.00271 | 2.833861
PDNC600 |  | 522 | 0.3 | 0.06 | 0.24 |  |  |  | 298 | 0.04336043 | 0.7832278
|  | 522 | 0.3 | 0.06 | 0.24 |  |  |  | 298 | 0.1355014 | 1.310127
|  | 522 | 0.3 | 0.06 | 0.24 |  |  |  | 298 | 0.2249322 | 1.794304
|  | 522 | 0.3 | 0.06 | 0.24 |  |  |  | 298 | 0.3279133 | 2.221519
|  | 522 | 0.3 | 0.06 | 0.24 |  |  |  | 298 | 0.4607046 | 2.648734
|  | 522 | 0.3 | 0.06 | 0.24 |  |  |  | 298 | 0.5772358 | 3.018987
|  | 522 | 0.3 | 0.06 | 0.24 |  |  |  | 298 | 0.704607 | 3.346519
|  | 522 | 0.3 | 0.06 | 0.24 |  |  |  | 298 | 0.8102981 | 3.617089
|  | 522 | 0.3 | 0.06 | 0.24 |  |  |  | 298 | 0.9241192 | 3.844937
|  | 522 | 0.3 | 0.06 | 0.24 |  |  |  | 298 | 1.03252 | 4.058544
PDNC700 |  | 978 | 0.52 | 0.06 | 0.44 |  |  |  | 298 | 0.04607046 | 0.6265823
|  | 978 | 0.52 | 0.06 | 0.44 |  |  |  | 298 | 0.1517615 | 1.167722
|  | 978 | 0.52 | 0.06 | 0.44 |  |  |  | 298 | 0.2601626 | 1.580696
|  | 978 | 0.52 | 0.06 | 0.44 |  |  |  | 298 | 0.3712737 | 1.936709
|  | 978 | 0.52 | 0.06 | 0.44 |  |  |  | 298 | 0.4905149 | 2.292722
|  | 978 | 0.52 | 0.06 | 0.44 |  |  |  | 298 | 0.6449864 | 2.677215
|  | 978 | 0.52 | 0.06 | 0.44 |  |  |  | 298 | 0.7913279 | 3.018987
|  | 978 | 0.52 | 0.06 | 0.44 |  |  |  | 298 | 0.9132791 | 3.289557
|  | 978 | 0.52 | 0.06 | 0.44 |  |  |  | 298 | 1.0271 | 3.517405