## Sheet1
GAC | GAS | BET | Vt | Vmeso | Vmic | %C | %O | %N | Temp(K) | Pessure | Adsorp(mmol/g)
CX | CO2 | 656 | 0.39 | 0.22 | 0.17 |  |  |  | 298 | 0.03487459 | 0.1454006
|  | 656 | 0.39 | 0.22 | 0.17 |  |  |  | 298 | 0.1156361 | 0.4673591
|  | 656 | 0.39 | 0.22 | 0.17 |  |  |  | 298 | 0.2095397 | 0.768546
|  | 656 | 0.39 | 0.22 | 0.17 |  |  |  | 298 | 0.2991254 | 0.9762611
|  | 656 | 0.39 | 0.22 | 0.17 |  |  |  | 298 | 0.3909057 | 1.173591
|  | 656 | 0.39 | 0.22 | 0.17 |  |  |  | 298 | 0.4979969 | 1.381306
|  | 656 | 0.39 | 0.22 | 0.17 |  |  |  | 298 | 0.6204118 | 1.578635
|  | 656 | 0.39 | 0.22 | 0.17 |  |  |  | 298 | 0.7318988 | 1.755193
|  | 656 | 0.39 | 0.22 | 0.17 |  |  |  | 298 | 0.8433923 | 1.921365
|  | 656 | 0.39 | 0.22 | 0.17 |  |  |  | 298 | 0.9833451 | 2.066766
CX-1 |  | 629 | 0.39 | 0.14 | 0.25 |  |  |  | 298 | 0.02608938 | 0.1973294
|  | 629 | 0.39 | 0.14 | 0.25 |  |  |  | 298 | 0.1002604 | 0.5608309
|  | 629 | 0.39 | 0.14 | 0.25 |  |  |  | 298 | 0.194125 | 0.9243323
|  | 629 | 0.39 | 0.14 | 0.25 |  |  |  | 298 | 0.2727503 | 1.163205
|  | 629 | 0.39 | 0.14 | 0.25 |  |  |  | 298 | 0.3710692 | 1.402077
|  | 629 | 0.39 | 0.14 | 0.25 |  |  |  | 298 | 0.5065613 | 1.682493
|  | 629 | 0.39 | 0.14 | 0.25 |  |  |  | 298 | 0.6180288 | 1.890208
|  | 629 | 0.39 | 0.14 | 0.25 |  |  |  | 298 | 0.7470213 | 2.066766
|  | 629 | 0.39 | 0.14 | 0.25 |  |  |  | 298 | 0.8585083 | 2.243323
|  | 629 | 0.39 | 0.14 | 0.25 |  |  |  | 298 | 0.9896954 | 2.409496
CX-2 |  | 705 | 0.38 | 0.02 | 0.36 |  |  |  | 298 | 0.02392068 | 0.1661721
|  | 705 | 0.38 | 0.02 | 0.36 |  |  |  | 298 | 0.09156608 | 0.4673591
|  | 705 | 0.38 | 0.02 | 0.36 |  |  |  | 298 | 0.1701654 | 0.7477745
|  | 705 | 0.38 | 0.02 | 0.36 |  |  |  | 298 | 0.2662377 | 1.080119
|  | 705 | 0.38 | 0.02 | 0.36 |  |  |  | 298 | 0.3492588 | 1.287834
|  | 705 | 0.38 | 0.02 | 0.36 |  |  |  | 298 | 0.4453701 | 1.557864
|  | 705 | 0.38 | 0.02 | 0.36 |  |  |  | 298 | 0.578661 | 1.85905
|  | 705 | 0.38 | 0.02 | 0.36 |  |  |  | 298 | 0.6901155 | 2.087537
|  | 705 | 0.38 | 0.02 | 0.36 |  |  |  | 298 | 0.8015895 | 2.284866
|  | 705 | 0.38 | 0.02 | 0.36 |  |  |  | 298 | 0.9065314 | 2.430267
|  | 705 | 0.38 | 0.02 | 0.36 |  |  |  | 298 | 0.9961561 | 2.575668
CX-3 |  | 751 | 0.41 | 0.02 | 0.39 |  |  |  | 298 | 0.03696537 | 0.3011869
|  | 751 | 0.41 | 0.02 | 0.39 |  |  |  | 298 | 0.106747 | 0.6854599
|  | 751 | 0.41 | 0.02 | 0.39 |  |  |  | 298 | 0.1700225 | 0.9762611
|  | 751 | 0.41 | 0.02 | 0.39 |  |  |  | 298 | 0.2704907 | 1.277448
|  | 751 | 0.41 | 0.02 | 0.39 |  |  |  | 298 | 0.4124824 | 1.661721
|  | 751 | 0.41 | 0.02 | 0.39 |  |  |  | 298 | 0.5457538 | 1.994065
|  | 751 | 0.41 | 0.02 | 0.39 |  |  |  | 298 | 0.6812849 | 2.212166
|  | 751 | 0.41 | 0.02 | 0.39 |  |  |  | 298 | 0.7949535 | 2.39911
|  | 751 | 0.41 | 0.02 | 0.39 |  |  |  | 298 | 0.8911427 | 2.54451
|  | 751 | 0.41 | 0.02 | 0.39 |  |  |  | 298 | 0.9895201 | 2.689911
CX-4 |  | 1148 | 0.6 | 0.08 | 0.52 |  |  |  | 298 | 0.04125084 | 0.4465875
|  | 1148 | 0.6 | 0.08 | 0.52 |  |  |  | 298 | 0.1372257 | 0.9347181
|  | 1148 | 0.6 | 0.08 | 0.52 |  |  |  | 298 | 0.2179743 | 1.277448
|  | 1148 | 0.6 | 0.08 | 0.52 |  |  |  | 298 | 0.2812888 | 1.505935
|  | 1148 | 0.6 | 0.08 | 0.52 |  |  |  | 298 | 0.3642774 | 1.765579
|  | 1148 | 0.6 | 0.08 | 0.52 |  |  |  | 298 | 0.4691674 | 1.994065
|  | 1148 | 0.6 | 0.08 | 0.52 |  |  |  | 298 | 0.5653046 | 2.222552
|  | 1148 | 0.6 | 0.08 | 0.52 |  |  |  | 298 | 0.674584 | 2.430267
|  | 1148 | 0.6 | 0.08 | 0.52 |  |  |  | 298 | 0.7620074 | 2.596439
|  | 1148 | 0.6 | 0.08 | 0.52 |  |  |  | 298 | 0.8603848 | 2.74184
|  | 1148 | 0.6 | 0.08 | 0.52 |  |  |  | 298 | 1.0025 | 2.928783
CX-5 |  | 500 | 0.28 | 0.05 | 0.23 |  |  |  | 298 | 0.01947938 | 0.2700297
|  | 500 | 0.28 | 0.05 | 0.23 |  |  |  | 298 | 0.07828763 | 0.7062315
|  | 500 | 0.28 | 0.05 | 0.23 |  |  |  | 298 | 0.2050075 | 1.017804
|  | 500 | 0.28 | 0.05 | 0.23 |  |  |  | 298 | 0.2967489 | 1.277448
|  | 500 | 0.28 | 0.05 | 0.23 |  |  |  | 298 | 0.4366563 | 1.495549
|  | 500 | 0.28 | 0.05 | 0.23 |  |  |  | 298 | 0.5918485 | 1.765579
|  | 500 | 0.28 | 0.05 | 0.23 |  |  |  | 298 | 0.6946088 | 1.900593
|  | 500 | 0.28 | 0.05 | 0.23 |  |  |  | 298 | 0.7995572 | 2.035608
|  | 500 | 0.28 | 0.05 | 0.23 |  |  |  | 298 | 0.897954 | 2.149852
|  | 500 | 0.28 | 0.05 | 0.23 |  |  |  | 298 | 0.9985585 | 2.232938
CX |  | 656 | 0.39 | 0.22 | 0.17 |  |  |  | 273 | 0.01565996 | 0.2102102
|  | 656 | 0.39 | 0.22 | 0.17 |  |  |  | 273 | 0.08724832 | 0.7957958
|  | 656 | 0.39 | 0.22 | 0.17 |  |  |  | 273 | 0.1991051 | 1.336336
|  | 656 | 0.39 | 0.22 | 0.17 |  |  |  | 273 | 0.2975391 | 1.726727
|  | 656 | 0.39 | 0.22 | 0.17 |  |  |  | 273 | 0.4161074 | 2.042042
|  | 656 | 0.39 | 0.22 | 0.17 |  |  |  | 273 | 0.5100671 | 2.252252
|  | 656 | 0.39 | 0.22 | 0.17 |  |  |  | 273 | 0.6107383 | 2.447447
|  | 656 | 0.39 | 0.22 | 0.17 |  |  |  | 273 | 0.7136465 | 2.657658
|  | 656 | 0.39 | 0.22 | 0.17 |  |  |  | 273 | 0.8255034 | 2.822823
|  | 656 | 0.39 | 0.22 | 0.17 |  |  |  | 273 | 0.9149888 | 2.957958
|  | 656 | 0.39 | 0.22 | 0.17 |  |  |  | 273 | 0.9932886 | 3.063063
CX-1 |  | 629 | 0.39 | 0.14 | 0.25 |  |  |  | 273 | 0.02908277 | 0.4504505
|  | 629 | 0.39 | 0.14 | 0.25 |  |  |  | 273 | 0.09619687 | 1.036036
|  | 629 | 0.39 | 0.14 | 0.25 |  |  |  | 273 | 0.2035794 | 1.696697
|  | 629 | 0.39 | 0.14 | 0.25 |  |  |  | 273 | 0.3333333 | 2.207207
|  | 629 | 0.39 | 0.14 | 0.25 |  |  |  | 273 | 0.4653244 | 2.582583
|  | 629 | 0.39 | 0.14 | 0.25 |  |  |  | 273 | 0.6152125 | 2.927928
|  | 629 | 0.39 | 0.14 | 0.25 |  |  |  | 273 | 0.7203579 | 3.168168
|  | 629 | 0.39 | 0.14 | 0.25 |  |  |  | 273 | 0.8389262 | 3.393393
|  | 629 | 0.39 | 0.14 | 0.25 |  |  |  | 273 | 0.9932886 | 3.603604
CX-2 |  | 705 | 0.38 | 0.02 | 0.36 |  |  |  | 273 | 0.01789709 | 0.1351351
|  | 705 | 0.38 | 0.02 | 0.36 |  |  |  | 273 | 0.07829978 | 0.7057057
|  | 705 | 0.38 | 0.02 | 0.36 |  |  |  | 273 | 0.1744966 | 1.306306
|  | 705 | 0.38 | 0.02 | 0.36 |  |  |  | 273 | 0.2774049 | 1.816817
|  | 705 | 0.38 | 0.02 | 0.36 |  |  |  | 273 | 0.4295302 | 2.402402
|  | 705 | 0.38 | 0.02 | 0.36 |  |  |  | 273 | 0.5391499 | 2.792793
|  | 705 | 0.38 | 0.02 | 0.36 |  |  |  | 273 | 0.6756152 | 3.183183
|  | 705 | 0.38 | 0.02 | 0.36 |  |  |  | 273 | 0.7785235 | 3.483483
|  | 705 | 0.38 | 0.02 | 0.36 |  |  |  | 273 | 0.8814318 | 3.738739
|  | 705 | 0.38 | 0.02 | 0.36 |  |  |  | 273 | 0.9932886 | 3.963964
CX-3 |  | 751 | 0.41 | 0.02 | 0.39 |  |  |  | 273 | 0.01789709 | 0.5105105
|  | 751 | 0.41 | 0.02 | 0.39 |  |  |  | 273 | 0.0917226 | 1.231231
|  | 751 | 0.41 | 0.02 | 0.39 |  |  |  | 273 | 0.1901566 | 1.876877
|  | 751 | 0.41 | 0.02 | 0.39 |  |  |  | 273 | 0.3020134 | 2.417417
|  | 751 | 0.41 | 0.02 | 0.39 |  |  |  | 273 | 0.4116331 | 2.777778
|  | 751 | 0.41 | 0.02 | 0.39 |  |  |  | 273 | 0.5369128 | 3.168168
|  | 751 | 0.41 | 0.02 | 0.39 |  |  |  | 273 | 0.639821 | 3.483483
|  | 751 | 0.41 | 0.02 | 0.39 |  |  |  | 273 | 0.7181208 | 3.648649
|  | 751 | 0.41 | 0.02 | 0.39 |  |  |  | 273 | 0.8501119 | 3.918919
|  | 751 | 0.41 | 0.02 | 0.39 |  |  |  | 273 | 0.9910515 | 4.159159
CX-4 |  | 1148 | 0.6 | 0.08 | 0.52 |  |  |  | 273 | 0.01565996 | 0.3903904
|  | 1148 | 0.6 | 0.08 | 0.52 |  |  |  | 273 | 0.05816555 | 0.990991
|  | 1148 | 0.6 | 0.08 | 0.52 |  |  |  | 273 | 0.1454139 | 1.741742
|  | 1148 | 0.6 | 0.08 | 0.52 |  |  |  | 273 | 0.2527964 | 2.357357
|  | 1148 | 0.6 | 0.08 | 0.52 |  |  |  | 273 | 0.3579418 | 2.822823
|  | 1148 | 0.6 | 0.08 | 0.52 |  |  |  | 273 | 0.4563758 | 3.153153
|  | 1148 | 0.6 | 0.08 | 0.52 |  |  |  | 273 | 0.5615213 | 3.438438
|  | 1148 | 0.6 | 0.08 | 0.52 |  |  |  | 273 | 0.6644295 | 3.738739
|  | 1148 | 0.6 | 0.08 | 0.52 |  |  |  | 273 | 0.7561521 | 3.948949
|  | 1148 | 0.6 | 0.08 | 0.52 |  |  |  | 273 | 0.8657718 | 4.174174
|  | 1148 | 0.6 | 0.08 | 0.52 |  |  |  | 273 | 1 | 4.414414
CX-5 |  | 500 | 0.28 | 0.05 | 0.23 |  |  |  | 273 | 0.03579418 | 0.5255255
|  | 500 | 0.28 | 0.05 | 0.23 |  |  |  | 273 | 0.08053691 | 0.9309309
|  | 500 | 0.28 | 0.05 | 0.23 |  |  |  | 273 | 0.1588367 | 1.411411
|  | 500 | 0.28 | 0.05 | 0.23 |  |  |  | 273 | 0.2595078 | 1.861862
|  | 500 | 0.28 | 0.05 | 0.23 |  |  |  | 273 | 0.3512304 | 2.147147
|  | 500 | 0.28 | 0.05 | 0.23 |  |  |  | 273 | 0.4944072 | 2.492492
|  | 500 | 0.28 | 0.05 | 0.23 |  |  |  | 273 | 0.6196868 | 2.717718
|  | 500 | 0.28 | 0.05 | 0.23 |  |  |  | 273 | 0.7628635 | 2.942943
|  | 500 | 0.28 | 0.05 | 0.23 |  |  |  | 273 | 0.8881432 | 3.138138
|  | 500 | 0.28 | 0.05 | 0.23 |  |  |  | 273 | 0.9865772 | 3.228228