## Sheet1
GAC | GAS | BET | Vt | Vmeso | Vmic | %C | %O | %N | Temp(K) | Pessure | Adsorp(mmol/g)
FUR-2-400 | CO2 | 190 | 0.12 | 0.05 | 0.07 |  |  | 5.46 | 273 | 0.04020101 | 0.3745119
|  | 190 | 0.12 | 0.05 | 0.07 |  |  | 5.46 | 273 | 0.09547739 | 0.7296977
|  | 190 | 0.12 | 0.05 | 0.07 |  |  | 5.46 | 273 | 0.1859296 | 1.065903
|  | 190 | 0.12 | 0.05 | 0.07 |  |  | 5.46 | 273 | 0.2713568 | 1.224961
|  | 190 | 0.12 | 0.05 | 0.07 |  |  | 5.46 | 273 | 0.4221106 | 1.44432
|  | 190 | 0.12 | 0.05 | 0.07 |  |  | 5.46 | 273 | 0.6080402 | 1.605355
|  | 190 | 0.12 | 0.05 | 0.07 |  |  | 5.46 | 273 | 0.8090452 | 1.727342
|  | 190 | 0.12 | 0.05 | 0.07 |  |  | 5.46 | 273 | 1.01005 | 1.809984
FUR-2-500 |  | 271 | 0.16 | 0.06 | 0.1 |  |  | 3.48 | 273 | 0.02512563 | 0.5512645
|  | 271 | 0.16 | 0.06 | 0.1 |  |  | 3.48 | 273 | 0.08291457 | 1.103221
|  | 271 | 0.16 | 0.06 | 0.1 |  |  | 3.48 | 273 | 0.160804 | 1.517868
|  | 271 | 0.16 | 0.06 | 0.1 |  |  | 3.48 | 273 | 0.2738693 | 1.795502
|  | 271 | 0.16 | 0.06 | 0.1 |  |  | 3.48 | 273 | 0.3819095 | 2.112382
|  | 271 | 0.16 | 0.06 | 0.1 |  |  | 3.48 | 273 | 0.5075377 | 2.213214
|  | 271 | 0.16 | 0.06 | 0.1 |  |  | 3.48 | 273 | 0.660804 | 2.432622
|  | 271 | 0.16 | 0.06 | 0.1 |  |  | 3.48 | 273 | 0.8592965 | 2.613576
|  | 271 | 0.16 | 0.06 | 0.1 |  |  | 3.48 | 273 | 1.005025 | 2.675459
FUR-2-600 |  | 1068 | 0.53 | 0.09 | 0.44 |  |  | 0.78 | 273 | 0.0201005 | 0.3741165
|  | 1068 | 0.53 | 0.09 | 0.44 |  |  | 0.78 | 273 | 0.04522613 | 0.9844468
|  | 1068 | 0.53 | 0.09 | 0.44 |  |  | 0.78 | 273 | 0.09045226 | 1.5755
|  | 1068 | 0.53 | 0.09 | 0.44 |  |  | 0.78 | 273 | 0.160804 | 2.068688
|  | 1068 | 0.53 | 0.09 | 0.44 |  |  | 0.78 | 273 | 0.2638191 | 2.621534
|  | 1068 | 0.53 | 0.09 | 0.44 |  |  | 0.78 | 273 | 0.3743719 | 3.017151
|  | 1068 | 0.53 | 0.09 | 0.44 |  |  | 0.78 | 273 | 0.4924623 | 3.471933
|  | 1068 | 0.53 | 0.09 | 0.44 |  |  | 0.78 | 273 | 0.6005025 | 3.808485
|  | 1068 | 0.53 | 0.09 | 0.44 |  |  | 0.78 | 273 | 0.7713568 | 4.146272
|  | 1068 | 0.53 | 0.09 | 0.44 |  |  | 0.78 | 273 | 0.9120603 | 4.503139
FUR-3-400 |  | 328 | 0.2 | 0.08 | 0.12 |  |  | 6.21 | 273 | 1.027638 | 4.662789
|  | 328 | 0.2 | 0.08 | 0.12 |  |  | 6.21 | 273 | 0.03796507 | 0.4131148
|  | 328 | 0.2 | 0.08 | 0.12 |  |  | 6.21 | 273 | 0.08853285 | 0.8655738
|  | 328 | 0.2 | 0.08 | 0.12 |  |  | 6.21 | 273 | 0.2196721 | 1.239344
|  | 328 | 0.2 | 0.08 | 0.12 |  |  | 6.21 | 273 | 0.353256 | 1.436066
|  | 328 | 0.2 | 0.08 | 0.12 |  |  | 6.21 | 273 | 0.5019449 | 1.613115
|  | 328 | 0.2 | 0.08 | 0.12 |  |  | 6.21 | 273 | 0.711079 | 1.770492
|  | 328 | 0.2 | 0.08 | 0.12 |  |  | 6.21 | 273 | 0.862262 | 1.888525
|  | 328 | 0.2 | 0.08 | 0.12 |  |  | 6.21 | 273 | 1.003353 | 1.967213
FUR-3-500 |  | 550 | 0.29 | 0.07 | 0.22 |  |  | 4.08 | 273 | 0.01030681 | 0.5311475
|  | 550 | 0.29 | 0.07 | 0.22 |  |  | 4.08 | 273 | 0.05336747 | 1.101639
|  | 550 | 0.29 | 0.07 | 0.22 |  |  | 4.08 | 273 | 0.08881364 | 1.534426
|  | 550 | 0.29 | 0.07 | 0.22 |  |  | 4.08 | 273 | 0.1998596 | 2.045902
|  | 550 | 0.29 | 0.07 | 0.22 |  |  | 4.08 | 273 | 0.315869 | 2.380328
|  | 550 | 0.29 | 0.07 | 0.22 |  |  | 4.08 | 273 | 0.4394268 | 2.695082
|  | 550 | 0.29 | 0.07 | 0.22 |  |  | 4.08 | 273 | 0.6410703 | 3.009836
|  | 550 | 0.29 | 0.07 | 0.22 |  |  | 4.08 | 273 | 0.8149895 | 3.285246
|  | 550 | 0.29 | 0.07 | 0.22 |  |  | 4.08 | 273 | 1.00901 | 3.442623
FUR-3-600 |  | 2305 | 1.21 | 0.32 | 0.89 |  |  | 1.26 | 273 | 0.02031631 | 0.3737705
|  | 2305 | 1.21 | 0.32 | 0.89 |  |  | 1.26 | 273 | 0.05327662 | 0.8852459
|  | 2305 | 1.21 | 0.32 | 0.89 |  |  | 1.26 | 273 | 0.1114341 | 1.416393
|  | 2305 | 1.21 | 0.32 | 0.89 |  |  | 1.26 | 273 | 0.2075071 | 2.262295
|  | 2305 | 1.21 | 0.32 | 0.89 |  |  | 1.26 | 273 | 0.3236569 | 2.931148
|  | 2305 | 1.21 | 0.32 | 0.89 |  |  | 1.26 | 273 | 0.4675311 | 3.639344
|  | 2305 | 1.21 | 0.32 | 0.89 |  |  | 1.26 | 273 | 0.6113722 | 4.268852
|  | 2305 | 1.21 | 0.32 | 0.89 |  |  | 1.26 | 273 | 0.7854235 | 4.859016
|  | 2305 | 1.21 | 0.32 | 0.89 |  |  | 1.26 | 273 | 1.012446 | 5.62623
FUR-4-400 |  | 734 | 0.39 | 0.1 | 0.29 |  |  | 6.57 | 273 | 0.0158046 | 0.6492537
|  | 734 | 0.39 | 0.1 | 0.29 |  |  | 6.57 | 273 | 0.07902299 | 1.354478
|  | 734 | 0.39 | 0.1 | 0.29 |  |  | 6.57 | 273 | 0.1982759 | 2.048507
|  | 734 | 0.39 | 0.1 | 0.29 |  |  | 6.57 | 273 | 0.3045977 | 2.451493
|  | 734 | 0.39 | 0.1 | 0.29 |  |  | 6.57 | 273 | 0.4238506 | 2.731343
|  | 734 | 0.39 | 0.1 | 0.29 |  |  | 6.57 | 273 | 0.5560345 | 3.011194
|  | 734 | 0.39 | 0.1 | 0.29 |  |  | 6.57 | 273 | 0.7155172 | 3.324627
|  | 734 | 0.39 | 0.1 | 0.29 |  |  | 6.57 | 273 | 0.8778736 | 3.537313
|  | 734 | 0.39 | 0.1 | 0.29 |  |  | 6.57 | 273 | 1.011494 | 3.705224
FUR-4-500 |  | 1293 | 0.66 | 0.11 | 0.55 |  |  | 4.88 | 273 | 0.02586207 | 0.5820896
|  | 1293 | 0.66 | 0.11 | 0.55 |  |  | 4.88 | 273 | 0.06178161 | 1.108209
|  | 1293 | 0.66 | 0.11 | 0.55 |  |  | 4.88 | 273 | 0.1106322 | 1.656716
|  | 1293 | 0.66 | 0.11 | 0.55 |  |  | 4.88 | 273 | 0.1968391 | 2.182836
|  | 1293 | 0.66 | 0.11 | 0.55 |  |  | 4.88 | 273 | 0.3189655 | 2.83209
|  | 1293 | 0.66 | 0.11 | 0.55 |  |  | 4.88 | 273 | 0.4439655 | 3.268657
|  | 1293 | 0.66 | 0.11 | 0.55 |  |  | 4.88 | 273 | 0.5905172 | 3.761194
|  | 1293 | 0.66 | 0.11 | 0.55 |  |  | 4.88 | 273 | 0.7298851 | 4.141791
|  | 1293 | 0.66 | 0.11 | 0.55 |  |  | 4.88 | 273 | 0.8836207 | 4.455224
|  | 1293 | 0.66 | 0.11 | 0.55 |  |  | 4.88 | 273 | 1.017241 | 4.701493
FUR-4-600 |  | 2436 | 1.33 | 0.44 | 0.89 |  |  | 4.3 | 273 | 0.02155172 | 0.369403
|  | 2436 | 1.33 | 0.44 | 0.89 |  |  | 4.3 | 273 | 0.05890805 | 0.8171642
|  | 2436 | 1.33 | 0.44 | 0.89 |  |  | 4.3 | 273 | 0.1077586 | 1.287313
|  | 2436 | 1.33 | 0.44 | 0.89 |  |  | 4.3 | 273 | 0.170977 | 1.712687
|  | 2436 | 1.33 | 0.44 | 0.89 |  |  | 4.3 | 273 | 0.2456897 | 2.261194
|  | 2436 | 1.33 | 0.44 | 0.89 |  |  | 4.3 | 273 | 0.3534483 | 2.854478
|  | 2436 | 1.33 | 0.44 | 0.89 |  |  | 4.3 | 273 | 0.5028736 | 3.570896
|  | 2436 | 1.33 | 0.44 | 0.89 |  |  | 4.3 | 273 | 0.6637931 | 4.197761
|  | 2436 | 1.33 | 0.44 | 0.89 |  |  | 4.3 | 273 | 0.8261494 | 4.791045
|  | 2436 | 1.33 | 0.44 | 0.89 |  |  | 4.3 | 273 | 1.001437 | 5.384328
FUR-2-400 |  | 190 | 0.12 | 0.05 | 0.07 |  |  | 5.46 | 298 | 0.04850746 | 0.3203883
|  | 190 | 0.12 | 0.05 | 0.07 |  |  | 5.46 | 298 | 0.1119403 | 0.5825243
|  | 190 | 0.12 | 0.05 | 0.07 |  |  | 5.46 | 298 | 0.2425373 | 0.8737864
|  | 190 | 0.12 | 0.05 | 0.07 |  |  | 5.46 | 298 | 0.3619403 | 1.135922
|  | 190 | 0.12 | 0.05 | 0.07 |  |  | 5.46 | 298 | 0.4925373 | 1.223301
|  | 190 | 0.12 | 0.05 | 0.07 |  |  | 5.46 | 298 | 0.6567164 | 1.368932
|  | 190 | 0.12 | 0.05 | 0.07 |  |  | 5.46 | 298 | 0.8097015 | 1.485437
|  | 190 | 0.12 | 0.05 | 0.07 |  |  | 5.46 | 298 | 1.011194 | 1.601942
FUR-2-500 |  | 271 | 0.16 | 0.06 | 0.1 |  |  | 3.48 | 298 | 0.02985075 | 0.2330097
|  | 271 | 0.16 | 0.06 | 0.1 |  |  | 3.48 | 298 | 0.08955224 | 0.7572816
|  | 271 | 0.16 | 0.06 | 0.1 |  |  | 3.48 | 298 | 0.1940299 | 1.07767
|  | 271 | 0.16 | 0.06 | 0.1 |  |  | 3.48 | 298 | 0.3134328 | 1.31068
|  | 271 | 0.16 | 0.06 | 0.1 |  |  | 3.48 | 298 | 0.4552239 | 1.572816
|  | 271 | 0.16 | 0.06 | 0.1 |  |  | 3.48 | 298 | 0.5932836 | 1.747573
|  | 271 | 0.16 | 0.06 | 0.1 |  |  | 3.48 | 298 | 0.7462687 | 1.864078
|  | 271 | 0.16 | 0.06 | 0.1 |  |  | 3.48 | 298 | 0.891791 | 1.951456
|  | 271 | 0.16 | 0.06 | 0.1 |  |  | 3.48 | 298 | 1.022388 | 2.009709
FUR-2-600 |  | 1068 | 0.53 | 0.09 | 0.44 |  |  | 0.78 | 298 | 0.03358209 | 0.5242718
|  | 1068 | 0.53 | 0.09 | 0.44 |  |  | 0.78 | 298 | 0.108209 | 0.9320388
|  | 1068 | 0.53 | 0.09 | 0.44 |  |  | 0.78 | 298 | 0.1828358 | 1.368932
|  | 1068 | 0.53 | 0.09 | 0.44 |  |  | 0.78 | 298 | 0.2873134 | 1.747573
|  | 1068 | 0.53 | 0.09 | 0.44 |  |  | 0.78 | 298 | 0.391791 | 2.038835
|  | 1068 | 0.53 | 0.09 | 0.44 |  |  | 0.78 | 298 | 0.5410448 | 2.38835
|  | 1068 | 0.53 | 0.09 | 0.44 |  |  | 0.78 | 298 | 0.6828358 | 2.563107
|  | 1068 | 0.53 | 0.09 | 0.44 |  |  | 0.78 | 298 | 0.8358209 | 2.825243
|  | 1068 | 0.53 | 0.09 | 0.44 |  |  | 0.78 | 298 | 1.014925 | 3.029126
FUR-3-400 |  | 328 | 0.2 | 0.08 | 0.12 |  |  | 6.21 | 298 | 0.05690446 | 0.3804878
|  | 328 | 0.2 | 0.08 | 0.12 |  |  | 6.21 | 298 | 0.1515129 | 0.8780488
|  | 328 | 0.2 | 0.08 | 0.12 |  |  | 6.21 | 298 | 0.2495874 | 1.141463
|  | 328 | 0.2 | 0.08 | 0.12 |  |  | 6.21 | 298 | 0.3663488 | 1.317073
|  | 328 | 0.2 | 0.08 | 0.12 |  |  | 6.21 | 298 | 0.4680359 | 1.463415
|  | 328 | 0.2 | 0.08 | 0.12 |  |  | 6.21 | 298 | 0.6111131 | 1.639024
|  | 328 | 0.2 | 0.08 | 0.12 |  |  | 6.21 | 298 | 0.7766734 | 1.756098
|  | 328 | 0.2 | 0.08 | 0.12 |  |  | 6.21 | 298 | 0.9196406 | 1.843902
|  | 328 | 0.2 | 0.08 | 0.12 |  |  | 6.21 | 298 | 1.021181 | 1.873171
FUR-3-500 |  | 550 | 0.29 | 0.07 | 0.22 |  |  | 4.08 | 298 | 0.01544104 | 0.2926829
|  | 550 | 0.29 | 0.07 | 0.22 |  |  | 4.08 | 298 | 0.08373372 | 0.7902439
|  | 550 | 0.29 | 0.07 | 0.22 |  |  | 4.08 | 298 | 0.1932698 | 1.2
|  | 550 | 0.29 | 0.07 | 0.22 |  |  | 4.08 | 298 | 0.3214561 | 1.492683
|  | 550 | 0.29 | 0.07 | 0.22 |  |  | 4.08 | 298 | 0.4156611 | 1.668293
|  | 550 | 0.29 | 0.07 | 0.22 |  |  | 4.08 | 298 | 0.5324225 | 1.843902
|  | 550 | 0.29 | 0.07 | 0.22 |  |  | 4.08 | 298 | 0.7205758 | 1.990244
|  | 550 | 0.29 | 0.07 | 0.22 |  |  | 4.08 | 298 | 0.8674858 | 2.22439
|  | 550 | 0.29 | 0.07 | 0.22 |  |  | 4.08 | 298 | 1.014139 | 2.253659
FUR-3-600 |  | 2305 | 1.21 | 0.32 | 0.89 |  |  | 1.26 | 298 | 0.03803411 | 0.3219512
|  | 2305 | 1.21 | 0.32 | 0.89 |  |  | 1.26 | 298 | 0.1290299 | 0.9365854
|  | 2305 | 1.21 | 0.32 | 0.89 |  |  | 1.26 | 298 | 0.2576563 | 1.580488
|  | 2305 | 1.21 | 0.32 | 0.89 |  |  | 1.26 | 298 | 0.3896754 | 1.931707
|  | 2305 | 1.21 | 0.32 | 0.89 |  |  | 1.26 | 298 | 0.5294333 | 2.458537
|  | 2305 | 1.21 | 0.32 | 0.89 |  |  | 1.26 | 298 | 0.7066752 | 2.897561
|  | 2305 | 1.21 | 0.32 | 0.89 |  |  | 1.26 | 298 | 0.8686961 | 3.190244
|  | 2305 | 1.21 | 0.32 | 0.89 |  |  | 1.26 | 298 | 1.019365 | 3.42439
FUR-4-400 |  | 734 | 0.39 | 0.1 | 0.29 |  |  | 6.57 | 298 | 0.04894367 | 0.407767
|  | 734 | 0.39 | 0.1 | 0.29 |  |  | 6.57 | 298 | 0.1579033 | 0.961165
|  | 734 | 0.39 | 0.1 | 0.29 |  |  | 6.57 | 298 | 0.3229519 | 1.368932
|  | 734 | 0.39 | 0.1 | 0.29 |  |  | 6.57 | 298 | 0.4841824 | 1.660194
|  | 734 | 0.39 | 0.1 | 0.29 |  |  | 6.57 | 298 | 0.6828661 | 1.951456
|  | 734 | 0.39 | 0.1 | 0.29 |  |  | 6.57 | 298 | 0.8627868 | 2.184466
|  | 734 | 0.39 | 0.1 | 0.29 |  |  | 6.57 | 298 | 1.023908 | 2.300971
FUR-4-500 |  | 1293 | 0.66 | 0.11 | 0.55 |  |  | 4.88 | 298 | 0.03776226 | 0.4951456
|  | 1293 | 0.66 | 0.11 | 0.55 |  |  | 4.88 | 298 | 0.109196 | 0.9320388
|  | 1293 | 0.66 | 0.11 | 0.55 |  |  | 4.88 | 298 | 0.2181012 | 1.398058
|  | 1293 | 0.66 | 0.11 | 0.55 |  |  | 4.88 | 298 | 0.3269154 | 1.718447
|  | 1293 | 0.66 | 0.11 | 0.55 |  |  | 4.88 | 298 | 0.4357296 | 2.038835
|  | 1293 | 0.66 | 0.11 | 0.55 |  |  | 4.88 | 298 | 0.5707247 | 2.300971
|  | 1293 | 0.66 | 0.11 | 0.55 |  |  | 4.88 | 298 | 0.7431912 | 2.592233
|  | 1293 | 0.66 | 0.11 | 0.55 |  |  | 4.88 | 298 | 0.8743864 | 2.76699
|  | 1293 | 0.66 | 0.11 | 0.55 |  |  | 4.88 | 298 | 1.016818 | 2.941748
FUR-4-600 |  | 2436 | 1.33 | 0.44 | 0.89 |  |  | 4.3 | 298 | 0.0338715 | 0.2621359
|  | 2436 | 1.33 | 0.44 | 0.89 |  |  | 4.3 | 298 | 0.1052871 | 0.6699029
|  | 2436 | 1.33 | 0.44 | 0.89 |  |  | 4.3 | 298 | 0.2329733 | 1.223301
|  | 2436 | 1.33 | 0.44 | 0.89 |  |  | 4.3 | 298 | 0.3680957 | 1.68932
|  | 2436 | 1.33 | 0.44 | 0.89 |  |  | 4.3 | 298 | 0.5106542 | 2.067961
|  | 2436 | 1.33 | 0.44 | 0.89 |  |  | 4.3 | 298 | 0.6757209 | 2.504854
|  | 2436 | 1.33 | 0.44 | 0.89 |  |  | 4.3 | 298 | 0.8370059 | 2.883495
|  | 2436 | 1.33 | 0.44 | 0.89 |  |  | 4.3 | 298 | 0.9982546 | 3.203883