## Sheet1
GAC | GAS | BET | Vt | Vmeso | Vmic | %C | %O | %N | Temp(K) | Pessure | Adsorp(mmol/g)
3D-MP- CFW-11-18 | CO2 | 1270 | 0.55 | 0.04 | 0.51 | 81.81 | 14.99 | 0.61 | 273 | 0.03106234 | 1.035219
|  | 1270 | 0.55 | 0.04 | 0.51 | 81.81 | 14.99 | 0.61 | 273 | 0.07190854 | 2.047463
|  | 1270 | 0.55 | 0.04 | 0.51 | 81.81 | 14.99 | 0.61 | 273 | 0.1567958 | 2.832369
|  | 1270 | 0.55 | 0.04 | 0.51 | 81.81 | 14.99 | 0.61 | 273 | 0.2343383 | 3.662677
|  | 1270 | 0.55 | 0.04 | 0.51 | 81.81 | 14.99 | 0.61 | 273 | 0.3363541 | 4.356671
|  | 1270 | 0.55 | 0.04 | 0.51 | 81.81 | 14.99 | 0.61 | 273 | 0.4578965 | 5.027249
|  | 1270 | 0.55 | 0.04 | 0.51 | 81.81 | 14.99 | 0.61 | 273 | 0.5819466 | 5.585038
|  | 1270 | 0.55 | 0.04 | 0.51 | 81.81 | 14.99 | 0.61 | 273 | 0.7474201 | 6.208566
|  | 1270 | 0.55 | 0.04 | 0.51 | 81.81 | 14.99 | 0.61 | 273 | 0.8666882 | 6.608825
|  | 1270 | 0.55 | 0.04 | 0.51 | 81.81 | 14.99 | 0.61 | 273 | 0.9713905 | 6.897063
|  | 1270 | 0.55 | 0.04 | 0.51 | 81.81 | 14.99 | 0.61 | 298 | 0.009371608 | 0.6080277
|  | 1270 | 0.55 | 0.04 | 0.51 | 81.81 | 14.99 | 0.61 | 298 | 0.07243071 | 1.191101
|  | 1270 | 0.55 | 0.04 | 0.51 | 81.81 | 14.99 | 0.61 | 298 | 0.1525085 | 1.863548
|  | 1270 | 0.55 | 0.04 | 0.51 | 81.81 | 14.99 | 0.61 | 298 | 0.2594437 | 2.489715
|  | 1270 | 0.55 | 0.04 | 0.51 | 81.81 | 14.99 | 0.61 | 298 | 0.37371 | 3.093015
|  | 1270 | 0.55 | 0.04 | 0.51 | 81.81 | 14.99 | 0.61 | 298 | 0.5099968 | 3.582647
|  | 1270 | 0.55 | 0.04 | 0.51 | 81.81 | 14.99 | 0.61 | 298 | 0.643927 | 3.937175
|  | 1270 | 0.55 | 0.04 | 0.51 | 81.81 | 14.99 | 0.61 | 298 | 0.7510546 | 4.247839
|  | 1270 | 0.55 | 0.04 | 0.51 | 81.81 | 14.99 | 0.61 | 298 | 0.8460555 | 4.446374
|  | 1270 | 0.55 | 0.04 | 0.51 | 81.81 | 14.99 | 0.61 | 298 | 0.9653924 | 4.733954
|  | 1270 | 0.55 | 0.04 | 0.51 | 81.81 | 14.99 | 0.61 | 318 | 0.03391368 | 0.3590343
|  | 1270 | 0.55 | 0.04 | 0.51 | 81.81 | 14.99 | 0.61 | 318 | 0.104345 | 0.8516345
|  | 1270 | 0.55 | 0.04 | 0.51 | 81.81 | 14.99 | 0.61 | 318 | 0.1967144 | 1.365781
|  | 1270 | 0.55 | 0.04 | 0.51 | 81.81 | 14.99 | 0.61 | 318 | 0.2794099 | 1.745153
|  | 1270 | 0.55 | 0.04 | 0.51 | 81.81 | 14.99 | 0.61 | 318 | 0.3695189 | 1.966444
|  | 1270 | 0.55 | 0.04 | 0.51 | 81.81 | 14.99 | 0.61 | 318 | 0.481511 | 2.299424
|  | 1270 | 0.55 | 0.04 | 0.51 | 81.81 | 14.99 | 0.61 | 318 | 0.6203606 | 2.586124
|  | 1270 | 0.55 | 0.04 | 0.51 | 81.81 | 14.99 | 0.61 | 318 | 0.7348605 | 2.806316
|  | 1270 | 0.55 | 0.04 | 0.51 | 81.81 | 14.99 | 0.61 | 318 | 0.8712435 | 3.138197
|  | 1270 | 0.55 | 0.04 | 0.51 | 81.81 | 14.99 | 0.61 | 318 | 0.9808789 | 3.336072
3D-MP-CFW-9-18 |  | 1223 | 0.52 | 0.07 | 0.45 | 84.06 | 12.92 | 0.72 | 273 | 0.02082389 | 0.735212
|  | 1223 | 0.52 | 0.07 | 0.45 | 84.06 | 12.92 | 0.72 | 273 | 0.06486992 | 1.975579
|  | 1223 | 0.52 | 0.07 | 0.45 | 84.06 | 12.92 | 0.72 | 273 | 0.1468932 | 2.916222
|  | 1223 | 0.52 | 0.07 | 0.45 | 84.06 | 12.92 | 0.72 | 273 | 0.2491701 | 3.69548
|  | 1223 | 0.52 | 0.07 | 0.45 | 84.06 | 12.92 | 0.72 | 273 | 0.3717591 | 4.405305
|  | 1223 | 0.52 | 0.07 | 0.45 | 84.06 | 12.92 | 0.72 | 273 | 0.4585935 | 4.909056
|  | 1223 | 0.52 | 0.07 | 0.45 | 84.06 | 12.92 | 0.72 | 273 | 0.5785502 | 5.481011
|  | 1223 | 0.52 | 0.07 | 0.45 | 84.06 | 12.92 | 0.72 | 273 | 0.723908 | 5.983417
|  | 1223 | 0.52 | 0.07 | 0.45 | 84.06 | 12.92 | 0.72 | 273 | 0.8462776 | 6.34842
|  | 1223 | 0.52 | 0.07 | 0.45 | 84.06 | 12.92 | 0.72 | 273 | 0.976266 | 6.690259
|  | 1223 | 0.52 | 0.07 | 0.45 | 84.06 | 12.92 | 0.72 | 298 | 0.02320752 | 0.4822836
|  | 1223 | 0.52 | 0.07 | 0.45 | 84.06 | 12.92 | 0.72 | 298 | 0.07456532 | 1.216735
|  | 1223 | 0.52 | 0.07 | 0.45 | 84.06 | 12.92 | 0.72 | 298 | 0.1614436 | 1.789451
|  | 1223 | 0.52 | 0.07 | 0.45 | 84.06 | 12.92 | 0.72 | 298 | 0.2534402 | 2.408025
|  | 1223 | 0.52 | 0.07 | 0.45 | 84.06 | 12.92 | 0.72 | 298 | 0.3682202 | 2.842168
|  | 1223 | 0.52 | 0.07 | 0.45 | 84.06 | 12.92 | 0.72 | 298 | 0.467704 | 3.230686
|  | 1223 | 0.52 | 0.07 | 0.45 | 84.06 | 12.92 | 0.72 | 298 | 0.5900589 | 3.572701
|  | 1223 | 0.52 | 0.07 | 0.45 | 84.06 | 12.92 | 0.72 | 298 | 0.7277247 | 3.983329
|  | 1223 | 0.52 | 0.07 | 0.45 | 84.06 | 12.92 | 0.72 | 298 | 0.8602577 | 4.32511
|  | 1223 | 0.52 | 0.07 | 0.45 | 84.06 | 12.92 | 0.72 | 298 | 0.9774359 | 4.529313
|  | 1223 | 0.52 | 0.07 | 0.45 | 84.06 | 12.92 | 0.72 | 318 | 0.03075326 | 0.3441791
|  | 1223 | 0.52 | 0.07 | 0.45 | 84.06 | 12.92 | 0.72 | 318 | 0.08702455 | 0.8026556
|  | 1223 | 0.52 | 0.07 | 0.45 | 84.06 | 12.92 | 0.72 | 318 | 0.1891844 | 1.398008
|  | 1223 | 0.52 | 0.07 | 0.45 | 84.06 | 12.92 | 0.72 | 318 | 0.2885512 | 1.602621
|  | 1223 | 0.52 | 0.07 | 0.45 | 84.06 | 12.92 | 0.72 | 318 | 0.410994 | 2.082564
|  | 1223 | 0.52 | 0.07 | 0.45 | 84.06 | 12.92 | 0.72 | 318 | 0.5434977 | 2.378369
|  | 1223 | 0.52 | 0.07 | 0.45 | 84.06 | 12.92 | 0.72 | 318 | 0.660749 | 2.697513
|  | 1223 | 0.52 | 0.07 | 0.45 | 84.06 | 12.92 | 0.72 | 318 | 0.7932088 | 2.924353
|  | 1223 | 0.52 | 0.07 | 0.45 | 84.06 | 12.92 | 0.72 | 318 | 0.8976939 | 3.174824
|  | 1223 | 0.52 | 0.07 | 0.45 | 84.06 | 12.92 | 0.72 | 318 | 0.9817206 | 3.264847
3D-MP-CFW-13-18 |  | 965 | 0.41 | 0.04 | 0.37 | 79.39 | 17.63 | 0.36 | 273 | 0.02325581 | 0.8549536
|  | 965 | 0.41 | 0.04 | 0.37 | 79.39 | 17.63 | 0.36 | 273 | 0.06459948 | 1.755732
|  | 965 | 0.41 | 0.04 | 0.37 | 79.39 | 17.63 | 0.36 | 273 | 0.126615 | 2.702275
|  | 965 | 0.41 | 0.04 | 0.37 | 79.39 | 17.63 | 0.36 | 273 | 0.2273902 | 3.509193
|  | 965 | 0.41 | 0.04 | 0.37 | 79.39 | 17.63 | 0.36 | 273 | 0.3204134 | 4.13132
|  | 965 | 0.41 | 0.04 | 0.37 | 79.39 | 17.63 | 0.36 | 273 | 0.4315245 | 4.660543
|  | 965 | 0.41 | 0.04 | 0.37 | 79.39 | 17.63 | 0.36 | 273 | 0.5452196 | 5.212827
|  | 965 | 0.41 | 0.04 | 0.37 | 79.39 | 17.63 | 0.36 | 273 | 0.6899225 | 5.671909
|  | 965 | 0.41 | 0.04 | 0.37 | 79.39 | 17.63 | 0.36 | 273 | 0.8268734 | 6.108049
|  | 965 | 0.41 | 0.04 | 0.37 | 79.39 | 17.63 | 0.36 | 273 | 0.9612403 | 6.382399
|  | 965 | 0.41 | 0.04 | 0.37 | 79.39 | 17.63 | 0.36 | 298 | 0.02842377 | 0.4617705
|  | 965 | 0.41 | 0.04 | 0.37 | 79.39 | 17.63 | 0.36 | 298 | 0.09302326 | 1.17704
|  | 965 | 0.41 | 0.04 | 0.37 | 79.39 | 17.63 | 0.36 | 298 | 0.1860465 | 1.776045
|  | 965 | 0.41 | 0.04 | 0.37 | 79.39 | 17.63 | 0.36 | 298 | 0.3126615 | 2.281788
|  | 965 | 0.41 | 0.04 | 0.37 | 79.39 | 17.63 | 0.36 | 298 | 0.4599483 | 2.925782
|  | 965 | 0.41 | 0.04 | 0.37 | 79.39 | 17.63 | 0.36 | 298 | 0.5762274 | 3.316157
|  | 965 | 0.41 | 0.04 | 0.37 | 79.39 | 17.63 | 0.36 | 298 | 0.6795866 | 3.660588
|  | 965 | 0.41 | 0.04 | 0.37 | 79.39 | 17.63 | 0.36 | 298 | 0.8191214 | 4.004182
|  | 965 | 0.41 | 0.04 | 0.37 | 79.39 | 17.63 | 0.36 | 298 | 0.9612403 | 4.324596
|  | 965 | 0.41 | 0.04 | 0.37 | 79.39 | 17.63 | 0.36 | 328 | 0.04651163 | 0.4613523
|  | 965 | 0.41 | 0.04 | 0.37 | 79.39 | 17.63 | 0.36 | 328 | 0.1162791 | 0.8990456
|  | 965 | 0.41 | 0.04 | 0.37 | 79.39 | 17.63 | 0.36 | 328 | 0.2351421 | 1.335604
|  | 965 | 0.41 | 0.04 | 0.37 | 79.39 | 17.63 | 0.36 | 328 | 0.3901809 | 1.840689
|  | 965 | 0.41 | 0.04 | 0.37 | 79.39 | 17.63 | 0.36 | 328 | 0.5348837 | 2.207286
|  | 965 | 0.41 | 0.04 | 0.37 | 79.39 | 17.63 | 0.36 | 328 | 0.6511628 | 2.458933
|  | 965 | 0.41 | 0.04 | 0.37 | 79.39 | 17.63 | 0.36 | 328 | 0.7803618 | 2.733402
|  | 965 | 0.41 | 0.04 | 0.37 | 79.39 | 17.63 | 0.36 | 328 | 0.8940568 | 3.031351
|  | 965 | 0.41 | 0.04 | 0.37 | 79.39 | 17.63 | 0.36 | 328 | 0.9689922 | 3.122104
BC |  | 512 | 0.23 | 0.04 | 0.19 | 90.57 | 6.3 | 1.22 | 273 | 0.02077413 | 0.490802
|  | 512 | 0.23 | 0.04 | 0.19 | 90.57 | 6.3 | 1.22 | 273 | 0.06461069 | 1.05118
|  | 512 | 0.23 | 0.04 | 0.19 | 90.57 | 6.3 | 1.22 | 273 | 0.1442299 | 1.575633
|  | 512 | 0.23 | 0.04 | 0.19 | 90.57 | 6.3 | 1.22 | 273 | 0.2365768 | 2.006222
|  | 512 | 0.23 | 0.04 | 0.19 | 90.57 | 6.3 | 1.22 | 273 | 0.3442239 | 2.366277
|  | 512 | 0.23 | 0.04 | 0.19 | 90.57 | 6.3 | 1.22 | 273 | 0.4773937 | 2.643863
|  | 512 | 0.23 | 0.04 | 0.19 | 90.57 | 6.3 | 1.22 | 273 | 0.5926161 | 2.851695
|  | 512 | 0.23 | 0.04 | 0.19 | 90.57 | 6.3 | 1.22 | 273 | 0.7103512 | 2.989291
|  | 512 | 0.23 | 0.04 | 0.19 | 90.57 | 6.3 | 1.22 | 273 | 0.8459962 | 3.138165
|  | 512 | 0.23 | 0.04 | 0.19 | 90.57 | 6.3 | 1.22 | 273 | 0.9688014 | 3.205468
|  | 512 | 0.23 | 0.04 | 0.19 | 90.57 | 6.3 | 1.22 | 298 | 0.02831205 | 0.2800993
|  | 512 | 0.23 | 0.04 | 0.19 | 90.57 | 6.3 | 1.22 | 298 | 0.0925264 | 0.7113458
|  | 512 | 0.23 | 0.04 | 0.19 | 90.57 | 6.3 | 1.22 | 298 | 0.1771858 | 1.118722
|  | 512 | 0.23 | 0.04 | 0.19 | 90.57 | 6.3 | 1.22 | 298 | 0.2796656 | 1.397027
|  | 512 | 0.23 | 0.04 | 0.19 | 90.57 | 6.3 | 1.22 | 298 | 0.3898029 | 1.65176
|  | 512 | 0.23 | 0.04 | 0.19 | 90.57 | 6.3 | 1.22 | 298 | 0.5101179 | 1.824385
|  | 512 | 0.23 | 0.04 | 0.19 | 90.57 | 6.3 | 1.22 | 298 | 0.6458078 | 2.043433
|  | 512 | 0.23 | 0.04 | 0.19 | 90.57 | 6.3 | 1.22 | 298 | 0.8070204 | 2.180013
|  | 512 | 0.23 | 0.04 | 0.19 | 90.57 | 6.3 | 1.22 | 298 | 0.973378 | 2.363256
|  | 512 | 0.23 | 0.04 | 0.19 | 90.57 | 6.3 | 1.22 | 328 | 0.04360474 | 0.1978702
|  | 512 | 0.23 | 0.04 | 0.19 | 90.57 | 6.3 | 1.22 | 328 | 0.1256469 | 0.5117406
|  | 512 | 0.23 | 0.04 | 0.19 | 90.57 | 6.3 | 1.22 | 328 | 0.2255915 | 0.8251922
|  | 512 | 0.23 | 0.04 | 0.19 | 90.57 | 6.3 | 1.22 | 328 | 0.3536089 | 1.04442
|  | 512 | 0.23 | 0.04 | 0.19 | 90.57 | 6.3 | 1.22 | 328 | 0.4713739 | 1.2288
|  | 512 | 0.23 | 0.04 | 0.19 | 90.57 | 6.3 | 1.22 | 328 | 0.5967964 | 1.389608
|  | 512 | 0.23 | 0.04 | 0.19 | 90.57 | 6.3 | 1.22 | 328 | 0.7324564 | 1.561874
|  | 512 | 0.23 | 0.04 | 0.19 | 90.57 | 6.3 | 1.22 | 328 | 0.878324 | 1.698812
|  | 512 | 0.23 | 0.04 | 0.19 | 90.57 | 6.3 | 1.22 | 328 | 0.9781191 | 1.778349
3D-MP-CFW -11-12 |  | 1265 | 0.53 | 0.07 | 0.46 | 80.54 | 16.05 | 0.69 | 273 | 0.02224456 | 0.9541284
|  | 1265 | 0.53 | 0.07 | 0.46 | 80.54 | 16.05 | 0.69 | 273 | 0.05821289 | 1.981651
|  | 1265 | 0.53 | 0.07 | 0.46 | 80.54 | 16.05 | 0.69 | 273 | 0.1380085 | 2.984709
|  | 1265 | 0.53 | 0.07 | 0.46 | 80.54 | 16.05 | 0.69 | 273 | 0.2369235 | 3.816514
|  | 1265 | 0.53 | 0.07 | 0.46 | 80.54 | 16.05 | 0.69 | 273 | 0.3384944 | 4.40367
|  | 1265 | 0.53 | 0.07 | 0.46 | 80.54 | 16.05 | 0.69 | 273 | 0.4592518 | 5.015291
|  | 1265 | 0.53 | 0.07 | 0.46 | 80.54 | 16.05 | 0.69 | 273 | 0.57179 | 5.626911
|  | 1265 | 0.53 | 0.07 | 0.46 | 80.54 | 16.05 | 0.69 | 273 | 0.6733107 | 6.067278
|  | 1265 | 0.53 | 0.07 | 0.46 | 80.54 | 16.05 | 0.69 | 273 | 0.7912446 | 6.434251
|  | 1265 | 0.53 | 0.07 | 0.46 | 80.54 | 16.05 | 0.69 | 273 | 0.9667379 | 6.874618
|  | 1265 | 0.53 | 0.07 | 0.46 | 80.54 | 16.05 | 0.69 | 298 | 0.02763185 | 0.6850153
|  | 1265 | 0.53 | 0.07 | 0.46 | 80.54 | 16.05 | 0.69 | 298 | 0.09912446 | 1.443425
|  | 1265 | 0.53 | 0.07 | 0.46 | 80.54 | 16.05 | 0.69 | 298 | 0.1870052 | 2.055046
|  | 1265 | 0.53 | 0.07 | 0.46 | 80.54 | 16.05 | 0.69 | 298 | 0.2694064 | 2.666667
|  | 1265 | 0.53 | 0.07 | 0.46 | 80.54 | 16.05 | 0.69 | 298 | 0.3928365 | 3.082569
|  | 1265 | 0.53 | 0.07 | 0.46 | 80.54 | 16.05 | 0.69 | 298 | 0.5025763 | 3.522936
|  | 1265 | 0.53 | 0.07 | 0.46 | 80.54 | 16.05 | 0.69 | 298 | 0.6205102 | 3.889908
|  | 1265 | 0.53 | 0.07 | 0.46 | 80.54 | 16.05 | 0.69 | 298 | 0.7493863 | 4.207951
|  | 1265 | 0.53 | 0.07 | 0.46 | 80.54 | 16.05 | 0.69 | 298 | 0.8645553 | 4.501529
|  | 1265 | 0.53 | 0.07 | 0.46 | 80.54 | 16.05 | 0.69 | 298 | 0.9742281 | 4.746177
|  | 1265 | 0.53 | 0.07 | 0.46 | 80.54 | 16.05 | 0.69 | 328 | 0.0274978 | 0.293578
|  | 1265 | 0.53 | 0.07 | 0.46 | 80.54 | 16.05 | 0.69 | 328 | 0.09894014 | 0.9051988
|  | 1265 | 0.53 | 0.07 | 0.46 | 80.54 | 16.05 | 0.69 | 328 | 0.1840225 | 1.345566
|  | 1265 | 0.53 | 0.07 | 0.46 | 80.54 | 16.05 | 0.69 | 328 | 0.2718194 | 1.712538
|  | 1265 | 0.53 | 0.07 | 0.46 | 80.54 | 16.05 | 0.69 | 328 | 0.3788027 | 2.103976
|  | 1265 | 0.53 | 0.07 | 0.46 | 80.54 | 16.05 | 0.69 | 328 | 0.4939969 | 2.470948
|  | 1265 | 0.53 | 0.07 | 0.46 | 80.54 | 16.05 | 0.69 | 328 | 0.6036697 | 2.715596
|  | 1265 | 0.53 | 0.07 | 0.46 | 80.54 | 16.05 | 0.69 | 328 | 0.7215617 | 2.960245
|  | 1265 | 0.53 | 0.07 | 0.46 | 80.54 | 16.05 | 0.69 | 328 | 0.836714 | 3.204893
|  | 1265 | 0.53 | 0.07 | 0.46 | 80.54 | 16.05 | 0.69 | 328 | 0.9628084 | 3.400612
3D-MP-CFW -11-24 |  | 1175 | 0.5 | 0.06 | 0.44 | 79.6 | 17.41 | 0.22 | 273 | 0.02754821 | 0.7138462
|  | 1175 | 0.5 | 0.06 | 0.44 | 79.6 | 17.41 | 0.22 | 273 | 0.08815427 | 1.92
|  | 1175 | 0.5 | 0.06 | 0.44 | 79.6 | 17.41 | 0.22 | 273 | 0.1597796 | 2.781538
|  | 1175 | 0.5 | 0.06 | 0.44 | 79.6 | 17.41 | 0.22 | 273 | 0.2534435 | 3.446154
|  | 1175 | 0.5 | 0.06 | 0.44 | 79.6 | 17.41 | 0.22 | 273 | 0.3581267 | 4.16
|  | 1175 | 0.5 | 0.06 | 0.44 | 79.6 | 17.41 | 0.22 | 273 | 0.4738292 | 4.824615
|  | 1175 | 0.5 | 0.06 | 0.44 | 79.6 | 17.41 | 0.22 | 273 | 0.6225895 | 5.513846
|  | 1175 | 0.5 | 0.06 | 0.44 | 79.6 | 17.41 | 0.22 | 273 | 0.7768595 | 6.08
|  | 1175 | 0.5 | 0.06 | 0.44 | 79.6 | 17.41 | 0.22 | 273 | 0.9752066 | 6.670769
|  | 1175 | 0.5 | 0.06 | 0.44 | 79.6 | 17.41 | 0.22 | 298 | 0.02479339 | 0.5661538
|  | 1175 | 0.5 | 0.06 | 0.44 | 79.6 | 17.41 | 0.22 | 298 | 0.09641873 | 1.255385
|  | 1175 | 0.5 | 0.06 | 0.44 | 79.6 | 17.41 | 0.22 | 298 | 0.1680441 | 1.895385
|  | 1175 | 0.5 | 0.06 | 0.44 | 79.6 | 17.41 | 0.22 | 298 | 0.3002755 | 2.535385
|  | 1175 | 0.5 | 0.06 | 0.44 | 79.6 | 17.41 | 0.22 | 298 | 0.4242424 | 3.052308
|  | 1175 | 0.5 | 0.06 | 0.44 | 79.6 | 17.41 | 0.22 | 298 | 0.5344353 | 3.396923
|  | 1175 | 0.5 | 0.06 | 0.44 | 79.6 | 17.41 | 0.22 | 298 | 0.6666667 | 3.790769
|  | 1175 | 0.5 | 0.06 | 0.44 | 79.6 | 17.41 | 0.22 | 298 | 0.7768595 | 4.036923
|  | 1175 | 0.5 | 0.06 | 0.44 | 79.6 | 17.41 | 0.22 | 298 | 0.8870523 | 4.283077
|  | 1175 | 0.5 | 0.06 | 0.44 | 79.6 | 17.41 | 0.22 | 298 | 0.9641873 | 4.430769
|  | 1175 | 0.5 | 0.06 | 0.44 | 79.6 | 17.41 | 0.22 | 328 | 0.03856749 | 0.3446154
|  | 1175 | 0.5 | 0.06 | 0.44 | 79.6 | 17.41 | 0.22 | 328 | 0.1349862 | 0.8369231
|  | 1175 | 0.5 | 0.06 | 0.44 | 79.6 | 17.41 | 0.22 | 328 | 0.2424242 | 1.353846
|  | 1175 | 0.5 | 0.06 | 0.44 | 79.6 | 17.41 | 0.22 | 328 | 0.3774105 | 1.870769
|  | 1175 | 0.5 | 0.06 | 0.44 | 79.6 | 17.41 | 0.22 | 328 | 0.5123967 | 2.141538
|  | 1175 | 0.5 | 0.06 | 0.44 | 79.6 | 17.41 | 0.22 | 328 | 0.6363636 | 2.486154
|  | 1175 | 0.5 | 0.06 | 0.44 | 79.6 | 17.41 | 0.22 | 328 | 0.768595 | 2.756923
|  | 1175 | 0.5 | 0.06 | 0.44 | 79.6 | 17.41 | 0.22 | 328 | 0.8787879 | 3.003077
|  | 1175 | 0.5 | 0.06 | 0.44 | 79.6 | 17.41 | 0.22 | 328 | 0.969697 | 3.126154
3D-MP-11-18-800 |  | 1145 | 0.53 | 0.11 | 0.42 | 87.92 | 9.28 | 0.18 | 298 | 0.02282478 | 0.6555689
|  | 1145 | 0.53 | 0.11 | 0.42 | 87.92 | 9.28 | 0.18 | 298 | 0.09176854 | 1.401791
|  | 1145 | 0.53 | 0.11 | 0.42 | 87.92 | 9.28 | 0.18 | 298 | 0.176198 | 1.885139
|  | 1145 | 0.53 | 0.11 | 0.42 | 87.92 | 9.28 | 0.18 | 298 | 0.2644888 | 2.329016
|  | 1145 | 0.53 | 0.11 | 0.42 | 87.92 | 9.28 | 0.18 | 298 | 0.3528301 | 2.641658
|  | 1145 | 0.53 | 0.11 | 0.42 | 87.92 | 9.28 | 0.18 | 298 | 0.4777002 | 2.979588
|  | 1145 | 0.53 | 0.11 | 0.42 | 87.92 | 9.28 | 0.18 | 298 | 0.5929698 | 3.2784
|  | 1145 | 0.53 | 0.11 | 0.42 | 87.92 | 9.28 | 0.18 | 298 | 0.7351528 | 3.602752
|  | 1145 | 0.53 | 0.11 | 0.42 | 87.92 | 9.28 | 0.18 | 298 | 0.8619964 | 3.809396
|  | 1145 | 0.53 | 0.11 | 0.42 | 87.92 | 9.28 | 0.18 | 298 | 0.9696141 | 4.003422
3D-MP-11-18-900 |  | 980 | 0.48 | 0.13 | 0.35 | 89.74 | 8.15 | 0.22 | 298 | 0.02297116 | 0.2749876
|  | 980 | 0.48 | 0.13 | 0.35 | 89.74 | 8.15 | 0.22 | 298 | 0.09971835 | 0.7322909
|  | 980 | 0.48 | 0.13 | 0.35 | 89.74 | 8.15 | 0.22 | 298 | 0.1880294 | 1.123674
|  | 980 | 0.48 | 0.13 | 0.35 | 89.74 | 8.15 | 0.22 | 298 | 0.2705913 | 1.462714
|  | 980 | 0.48 | 0.13 | 0.35 | 89.74 | 8.15 | 0.22 | 298 | 0.3685682 | 1.72261
|  | 980 | 0.48 | 0.13 | 0.35 | 89.74 | 8.15 | 0.22 | 298 | 0.4838379 | 2.021422
|  | 980 | 0.48 | 0.13 | 0.35 | 89.74 | 8.15 | 0.22 | 298 | 0.6087281 | 2.306858
|  | 980 | 0.48 | 0.13 | 0.35 | 89.74 | 8.15 | 0.22 | 298 | 0.7067202 | 2.527383
|  | 980 | 0.48 | 0.13 | 0.35 | 89.74 | 8.15 | 0.22 | 298 | 0.8412411 | 2.773196
|  | 980 | 0.48 | 0.13 | 0.35 | 89.74 | 8.15 | 0.22 | 298 | 0.9796031 | 3.032031