## Sheet1
GAC | GAS | BET | Vt | Vmeso | Vmic | %C | %O | %N | Temp(K) | Pessure | Adsorp(mmol/g)
MIP-C-800 | CO2 | 2908 | 1.473 | 0.211 | 1.262 |  |  |  | 273 | 0.04495412 | 0.7041354
|  | 2908 | 1.473 | 0.211 | 1.262 |  |  |  | 273 | 0.1327991 | 1.362394
|  | 2908 | 1.473 | 0.211 | 1.262 |  |  |  | 273 | 0.2752268 | 2.224682
|  | 2908 | 1.473 | 0.211 | 1.262 |  |  |  | 273 | 0.4191925 | 2.88241
|  | 2908 | 1.473 | 0.211 | 1.262 |  |  |  | 273 | 0.5830281 | 3.653585
|  | 2908 | 1.473 | 0.211 | 1.262 |  |  |  | 273 | 0.7236926 | 4.311344
|  | 2908 | 1.473 | 0.211 | 1.262 |  |  |  | 273 | 0.8576984 | 4.866893
|  | 2908 | 1.473 | 0.211 | 1.262 |  |  |  | 273 | 1.003208 | 5.331425
|  | 2908 | 1.473 | 0.211 | 1.262 |  |  |  | 298 | 0.05308838 | 0.4881493
|  | 2908 | 1.473 | 0.211 | 1.262 |  |  |  | 298 | 0.1440658 | 0.8395605
|  | 2908 | 1.473 | 0.211 | 1.262 |  |  |  | 298 | 0.2531874 | 1.168073
|  | 2908 | 1.473 | 0.211 | 1.262 |  |  |  | 298 | 0.3854863 | 1.621365
|  | 2908 | 1.473 | 0.211 | 1.262 |  |  |  | 298 | 0.5491781 | 2.131179
|  | 2908 | 1.473 | 0.211 | 1.262 |  |  |  | 298 | 0.7276816 | 2.561307
|  | 2908 | 1.473 | 0.211 | 1.262 |  |  |  | 298 | 0.9144694 | 3.048174
SBL-MIP-C-800 |  | 3010 | 1.506 | 0.217 | 1.289 |  |  |  | 273 | 0.02660984 | 0.3634
|  | 3010 | 1.506 | 0.217 | 1.289 |  |  |  | 273 | 0.09301565 | 1.055953
|  | 3010 | 1.506 | 0.217 | 1.289 |  |  |  | 273 | 0.2023186 | 1.714009
|  | 3010 | 1.506 | 0.217 | 1.289 |  |  |  | 273 | 0.3430394 | 2.47404
|  | 3010 | 1.506 | 0.217 | 1.289 |  |  |  | 273 | 0.5233998 | 3.27915
|  | 3010 | 1.506 | 0.217 | 1.289 |  |  |  | 273 | 0.6739617 | 3.925452
|  | 3010 | 1.506 | 0.217 | 1.289 |  |  |  | 273 | 0.8095869 | 4.424167
|  | 3010 | 1.506 | 0.217 | 1.289 |  |  |  | 273 | 0.9286684 | 4.854858
|  | 3010 | 1.506 | 0.217 | 1.289 |  |  |  | 298 | 1.02129 | 5.19489
|  | 3010 | 1.506 | 0.217 | 1.289 |  |  |  | 298 | 0.0578839 | 0.2040129
|  | 3010 | 1.506 | 0.217 | 1.289 |  |  |  | 298 | 0.1885572 | 0.7027755
|  | 3010 | 1.506 | 0.217 | 1.289 |  |  |  | 298 | 0.3257767 | 1.099203
|  | 3010 | 1.506 | 0.217 | 1.289 |  |  |  | 298 | 0.4563813 | 1.472967
|  | 3010 | 1.506 | 0.217 | 1.289 |  |  |  | 298 | 0.623318 | 1.880477
|  | 3010 | 1.506 | 0.217 | 1.289 |  |  |  | 298 | 0.7836398 | 2.265322
|  | 3010 | 1.506 | 0.217 | 1.289 |  |  |  | 298 | 0.9109118 | 2.582299
|  | 3010 | 1.506 | 0.217 | 1.289 |  |  |  | 298 | 1.010074 | 2.808632