## Sheet1
GAC | GAS | BET | Vt | Vmeso | Vmic | %C | %O | %N | Temp(K) | Pessure | Adsorp(mmol/g)
PCTP-3 | CO2 | 702 | 0.43 | 0.15 | 0.28 | 82.45 |  | 5.46 | 273 | 0.03283582 | 0.28463
|  | 702 | 0.43 | 0.15 | 0.28 | 82.45 |  | 5.46 | 273 | 0.161194 | 1.035018
|  | 702 | 0.43 | 0.15 | 0.28 | 82.45 |  | 5.46 | 273 | 0.280597 | 1.487839
|  | 702 | 0.43 | 0.15 | 0.28 | 82.45 |  | 5.46 | 273 | 0.3746269 | 1.785406
|  | 702 | 0.43 | 0.15 | 0.28 | 82.45 |  | 5.46 | 273 | 0.5059701 | 2.095912
|  | 702 | 0.43 | 0.15 | 0.28 | 82.45 |  | 5.46 | 273 | 0.6328358 | 2.367604
|  | 702 | 0.43 | 0.15 | 0.28 | 82.45 |  | 5.46 | 273 | 0.7746269 | 2.600483
|  | 702 | 0.43 | 0.15 | 0.28 | 82.45 |  | 5.46 | 273 | 0.8910448 | 2.742798
|  | 702 | 0.43 | 0.15 | 0.28 | 82.45 |  | 5.46 | 273 | 0.961194 | 2.8463
|  | 702 | 0.43 | 0.15 | 0.28 | 82.45 |  | 5.46 | 273 | 1.043284 | 2.949802
|  | 702 | 0.43 | 0.15 | 0.28 | 82.45 |  | 5.46 | 298 | 0.03432836 | 0.1293773
|  | 702 | 0.43 | 0.15 | 0.28 | 82.45 |  | 5.46 | 298 | 0.1313433 | 0.4657582
|  | 702 | 0.43 | 0.15 | 0.28 | 82.45 |  | 5.46 | 298 | 0.2552239 | 0.7762636
|  | 702 | 0.43 | 0.15 | 0.28 | 82.45 |  | 5.46 | 298 | 0.3761194 | 1.02208
|  | 702 | 0.43 | 0.15 | 0.28 | 82.45 |  | 5.46 | 298 | 0.4910448 | 1.216146
|  | 702 | 0.43 | 0.15 | 0.28 | 82.45 |  | 5.46 | 298 | 0.6029851 | 1.371399
|  | 702 | 0.43 | 0.15 | 0.28 | 82.45 |  | 5.46 | 298 | 0.7059701 | 1.474901
|  | 702 | 0.43 | 0.15 | 0.28 | 82.45 |  | 5.46 | 298 | 0.819403 | 1.617216
|  | 702 | 0.43 | 0.15 | 0.28 | 82.45 |  | 5.46 | 298 | 0.941791 | 1.746593
|  | 702 | 0.43 | 0.15 | 0.28 | 82.45 |  | 5.46 | 298 | 1.026866 | 1.863033
APCTP-3C |  | 2271 | 0.95 | 0.08 | 0.87 | 80.29 |  | 1.42 | 273 | 0.008955224 | 0.2975677
|  | 2271 | 0.95 | 0.08 | 0.87 | 80.29 |  | 1.42 | 273 | 0.08507463 | 1.254959
|  | 2271 | 0.95 | 0.08 | 0.87 | 80.29 |  | 1.42 | 273 | 0.1716418 | 2.147663
|  | 2271 | 0.95 | 0.08 | 0.87 | 80.29 |  | 1.42 | 273 | 0.241791 | 2.781611
|  | 2271 | 0.95 | 0.08 | 0.87 | 80.29 |  | 1.42 | 273 | 0.3432836 | 3.363809
|  | 2271 | 0.95 | 0.08 | 0.87 | 80.29 |  | 1.42 | 273 | 0.4328358 | 3.997757
|  | 2271 | 0.95 | 0.08 | 0.87 | 80.29 |  | 1.42 | 273 | 0.5253731 | 4.43764
|  | 2271 | 0.95 | 0.08 | 0.87 | 80.29 |  | 1.42 | 273 | 0.6059701 | 4.864585
|  | 2271 | 0.95 | 0.08 | 0.87 | 80.29 |  | 1.42 | 273 | 0.7014925 | 5.265655
|  | 2271 | 0.95 | 0.08 | 0.87 | 80.29 |  | 1.42 | 273 | 0.8059701 | 5.666724
|  | 2271 | 0.95 | 0.08 | 0.87 | 80.29 |  | 1.42 | 273 | 0.8970149 | 6.028981
|  | 2271 | 0.95 | 0.08 | 0.87 | 80.29 |  | 1.42 | 273 | 1.040299 | 6.507676
|  | 2271 | 0.95 | 0.08 | 0.87 | 80.29 |  | 1.42 | 298 | 0.02985075 | 0.2587545
|  | 2271 | 0.95 | 0.08 | 0.87 | 80.29 |  | 1.42 | 298 | 0.1238806 | 0.8797654
|  | 2271 | 0.95 | 0.08 | 0.87 | 80.29 |  | 1.42 | 298 | 0.2328358 | 1.449025
|  | 2271 | 0.95 | 0.08 | 0.87 | 80.29 |  | 1.42 | 298 | 0.319403 | 1.837157
|  | 2271 | 0.95 | 0.08 | 0.87 | 80.29 |  | 1.42 | 298 | 0.4328358 | 2.264102
|  | 2271 | 0.95 | 0.08 | 0.87 | 80.29 |  | 1.42 | 298 | 0.5537313 | 2.626358
|  | 2271 | 0.95 | 0.08 | 0.87 | 80.29 |  | 1.42 | 298 | 0.6865672 | 3.01449
|  | 2271 | 0.95 | 0.08 | 0.87 | 80.29 |  | 1.42 | 298 | 0.7970149 | 3.221494
|  | 2271 | 0.95 | 0.08 | 0.87 | 80.29 |  | 1.42 | 298 | 0.919403 | 3.480248
|  | 2271 | 0.95 | 0.08 | 0.87 | 80.29 |  | 1.42 | 298 | 1.041791 | 3.70019
PCTP-3C |  | 1287 | 0.5 | 0.03 | 0.47 | 84.65 |  | 3.07 | 273 | 0.002985075 | 0.1293773
|  | 1287 | 0.5 | 0.03 | 0.47 | 84.65 |  | 3.07 | 273 | 0.04477612 | 1.047956
|  | 1287 | 0.5 | 0.03 | 0.47 | 84.65 |  | 3.07 | 273 | 0.1059701 | 1.733655
|  | 1287 | 0.5 | 0.03 | 0.47 | 84.65 |  | 3.07 | 273 | 0.2029851 | 2.367604
|  | 1287 | 0.5 | 0.03 | 0.47 | 84.65 |  | 3.07 | 273 | 0.2895522 | 2.833362
|  | 1287 | 0.5 | 0.03 | 0.47 | 84.65 |  | 3.07 | 273 | 0.4104478 | 3.337933
|  | 1287 | 0.5 | 0.03 | 0.47 | 84.65 |  | 3.07 | 273 | 0.5328358 | 3.687252
|  | 1287 | 0.5 | 0.03 | 0.47 | 84.65 |  | 3.07 | 273 | 0.641791 | 3.98482
|  | 1287 | 0.5 | 0.03 | 0.47 | 84.65 |  | 3.07 | 273 | 0.7537313 | 4.256512
|  | 1287 | 0.5 | 0.03 | 0.47 | 84.65 |  | 3.07 | 273 | 0.8835821 | 4.502329
|  | 1287 | 0.5 | 0.03 | 0.47 | 84.65 |  | 3.07 | 273 | 1.040299 | 4.72227
|  | 1287 | 0.5 | 0.03 | 0.47 | 84.65 |  | 3.07 | 298 | 0.0119403 | 0.142315
|  | 1287 | 0.5 | 0.03 | 0.47 | 84.65 |  | 3.07 | 298 | 0.07313433 | 0.659824
|  | 1287 | 0.5 | 0.03 | 0.47 | 84.65 |  | 3.07 | 298 | 0.1656716 | 1.216146
|  | 1287 | 0.5 | 0.03 | 0.47 | 84.65 |  | 3.07 | 298 | 0.280597 | 1.681904
|  | 1287 | 0.5 | 0.03 | 0.47 | 84.65 |  | 3.07 | 298 | 0.3865672 | 2.018285
|  | 1287 | 0.5 | 0.03 | 0.47 | 84.65 |  | 3.07 | 298 | 0.5149254 | 2.354666
|  | 1287 | 0.5 | 0.03 | 0.47 | 84.65 |  | 3.07 | 298 | 0.6313433 | 2.613421
|  | 1287 | 0.5 | 0.03 | 0.47 | 84.65 |  | 3.07 | 298 | 0.7492537 | 2.833362
|  | 1287 | 0.5 | 0.03 | 0.47 | 84.65 |  | 3.07 | 298 | 0.8791045 | 3.040366
|  | 1287 | 0.5 | 0.03 | 0.47 | 84.65 |  | 3.07 | 298 | 0.9761194 | 3.182681
|  | 1287 | 0.5 | 0.03 | 0.47 | 84.65 |  | 3.07 | 298 | 1.040299 | 3.208556
PCTP-3 | Methane | 702 | 0.43 | 0.15 | 0.28 | 82.45 |  | 5.46 | 273 | 0.04472772 | 0.08039009
|  | 702 | 0.43 | 0.15 | 0.28 | 82.45 |  | 5.46 | 273 | 0.1519065 | 0.2409906
|  | 702 | 0.43 | 0.15 | 0.28 | 82.45 |  | 5.46 | 273 | 0.2716969 | 0.3457812
|  | 702 | 0.43 | 0.15 | 0.28 | 82.45 |  | 5.46 | 273 | 0.4014073 | 0.4905872
|  | 702 | 0.43 | 0.15 | 0.28 | 82.45 |  | 5.46 | 273 | 0.5386495 | 0.6194789
|  | 702 | 0.43 | 0.15 | 0.28 | 82.45 |  | 5.46 | 273 | 0.7034392 | 0.724629
|  | 702 | 0.43 | 0.15 | 0.28 | 82.45 |  | 5.46 | 273 | 0.8482452 | 0.8216322
|  | 702 | 0.43 | 0.15 | 0.28 | 82.45 |  | 5.46 | 273 | 1.005535 | 0.9267224
|  | 702 | 0.43 | 0.15 | 0.28 | 82.45 |  | 5.46 | 298 | 0.03482372 | 0.03238766
|  | 702 | 0.43 | 0.15 | 0.28 | 82.45 |  | 5.46 | 298 | 0.1296784 | 0.1050303
|  | 702 | 0.43 | 0.15 | 0.28 | 82.45 |  | 5.46 | 298 | 0.2445169 | 0.1858197
|  | 702 | 0.43 | 0.15 | 0.28 | 82.45 |  | 5.46 | 298 | 0.3868548 | 0.2668288
|  | 702 | 0.43 | 0.15 | 0.28 | 82.45 |  | 5.46 | 298 | 0.5117091 | 0.339711
|  | 702 | 0.43 | 0.15 | 0.28 | 82.45 |  | 5.46 | 298 | 0.6390792 | 0.4046261
|  | 702 | 0.43 | 0.15 | 0.28 | 82.45 |  | 5.46 | 298 | 0.7914171 | 0.4857151
|  | 702 | 0.43 | 0.15 | 0.28 | 82.45 |  | 5.46 | 298 | 0.9163033 | 0.5426231
|  | 702 | 0.43 | 0.15 | 0.28 | 82.45 |  | 5.46 | 298 | 1.013754 | 0.5673631
PCTP-3c |  | 1287 | 0.5 | 0.03 | 0.47 | 84.65 |  | 3.07 | 273 | 0.0271641 | 0.1121987
|  | 1287 | 0.5 | 0.03 | 0.47 | 84.65 |  | 3.07 | 273 | 0.08160413 | 0.3921862
|  | 1287 | 0.5 | 0.03 | 0.47 | 84.65 |  | 3.07 | 273 | 0.1959633 | 0.7125885
|  | 1287 | 0.5 | 0.03 | 0.47 | 84.65 |  | 3.07 | 273 | 0.3003546 | 1.016937
|  | 1287 | 0.5 | 0.03 | 0.47 | 84.65 |  | 3.07 | 273 | 0.3999377 | 1.2254
|  | 1287 | 0.5 | 0.03 | 0.47 | 84.65 |  | 3.07 | 273 | 0.4920688 | 1.409842
|  | 1287 | 0.5 | 0.03 | 0.47 | 84.65 |  | 3.07 | 273 | 0.6115078 | 1.690348
|  | 1287 | 0.5 | 0.03 | 0.47 | 84.65 |  | 3.07 | 273 | 0.7160908 | 1.898851
|  | 1287 | 0.5 | 0.03 | 0.47 | 84.65 |  | 3.07 | 273 | 0.8207696 | 2.059432
|  | 1287 | 0.5 | 0.03 | 0.47 | 84.65 |  | 3.07 | 273 | 0.9204486 | 2.219973
|  | 1287 | 0.5 | 0.03 | 0.47 | 84.65 |  | 3.07 | 273 | 1.002724 | 2.332451
|  | 1287 | 0.5 | 0.03 | 0.47 | 84.65 |  | 3.07 | 298 | 0.03221195 | 0.08827734
|  | 1287 | 0.5 | 0.03 | 0.47 | 84.65 |  | 3.07 | 298 | 0.1168432 | 0.2726594
|  | 1287 | 0.5 | 0.03 | 0.47 | 84.65 |  | 3.07 | 298 | 0.2289101 | 0.4892094
|  | 1287 | 0.5 | 0.03 | 0.47 | 84.65 |  | 3.07 | 298 | 0.3311049 | 0.6417829
|  | 1287 | 0.5 | 0.03 | 0.47 | 84.65 |  | 3.07 | 298 | 0.4282999 | 0.7943164
|  | 1287 | 0.5 | 0.03 | 0.47 | 84.65 |  | 3.07 | 298 | 0.5429785 | 0.9549768
|  | 1287 | 0.5 | 0.03 | 0.47 | 84.65 |  | 3.07 | 298 | 0.6402374 | 1.075562
|  | 1287 | 0.5 | 0.03 | 0.47 | 84.65 |  | 3.07 | 298 | 0.7649478 | 1.220328
|  | 1287 | 0.5 | 0.03 | 0.47 | 84.65 |  | 3.07 | 298 | 0.8847383 | 1.325119
|  | 1287 | 0.5 | 0.03 | 0.47 | 84.65 |  | 3.07 | 298 | 1.019512 | 1.438016
aPCTP-3c |  | 2271 | 0.95 | 0.08 | 0.87 | 80.29 |  | 1.42 | 273 | 0.007132474 | 0.1280131
|  | 2271 | 0.95 | 0.08 | 0.87 | 80.29 |  | 1.42 | 273 | 0.0665245 | 0.4320019
|  | 2271 | 0.95 | 0.08 | 0.87 | 80.29 |  | 1.42 | 273 | 0.1558202 | 0.7841528
|  | 2271 | 0.95 | 0.08 | 0.87 | 80.29 |  | 1.42 | 273 | 0.2502117 | 1.088421
|  | 2271 | 0.95 | 0.08 | 0.87 | 80.29 |  | 1.42 | 273 | 0.3770068 | 1.440872
|  | 2271 | 0.95 | 0.08 | 0.87 | 80.29 |  | 1.42 | 273 | 0.5213495 | 1.7695
|  | 2271 | 0.95 | 0.08 | 0.87 | 80.29 |  | 1.42 | 273 | 0.6434322 | 1.978143
|  | 2271 | 0.95 | 0.08 | 0.87 | 80.29 |  | 1.42 | 273 | 0.7655469 | 2.170812
|  | 2271 | 0.95 | 0.08 | 0.87 | 80.29 |  | 1.42 | 273 | 0.8902094 | 2.339539
|  | 2271 | 0.95 | 0.08 | 0.87 | 80.29 |  | 1.42 | 273 | 1.00742 | 2.484245
|  | 2271 | 0.95 | 0.08 | 0.87 | 80.29 |  | 1.42 | 298 | 0.04698807 | 0.2002165
|  | 2271 | 0.95 | 0.08 | 0.87 | 80.29 |  | 1.42 | 298 | 0.1364755 | 0.4565223
|  | 2271 | 0.95 | 0.08 | 0.87 | 80.29 |  | 1.42 | 298 | 0.2559783 | 0.7050806
|  | 2271 | 0.95 | 0.08 | 0.87 | 80.29 |  | 1.42 | 298 | 0.388013 | 0.9377646
|  | 2271 | 0.95 | 0.08 | 0.87 | 80.29 |  | 1.42 | 298 | 0.4926758 | 1.106332
|  | 2271 | 0.95 | 0.08 | 0.87 | 80.29 |  | 1.42 | 298 | 0.6148863 | 1.251078
|  | 2271 | 0.95 | 0.08 | 0.87 | 80.29 |  | 1.42 | 298 | 0.797016 | 1.436239
|  | 2271 | 0.95 | 0.08 | 0.87 | 80.29 |  | 1.42 | 298 | 0.9142745 | 1.556984
|  | 2271 | 0.95 | 0.08 | 0.87 | 80.29 |  | 1.42 | 298 | 1.004129 | 1.629587
PCTP-3 | N2 | 702 | 0.43 | 0.15 | 0.28 | 82.45 |  | 5.46 | 273 | 0.05707196 | 0.01644737
|  | 702 | 0.43 | 0.15 | 0.28 | 82.45 |  | 5.46 | 273 | 0.1761787 | 0.04934211
|  | 702 | 0.43 | 0.15 | 0.28 | 82.45 |  | 5.46 | 273 | 0.337469 | 0.08223684
|  | 702 | 0.43 | 0.15 | 0.28 | 82.45 |  | 5.46 | 273 | 0.5012407 | 0.1221805
|  | 702 | 0.43 | 0.15 | 0.28 | 82.45 |  | 5.46 | 273 | 0.6501241 | 0.1480263
|  | 702 | 0.43 | 0.15 | 0.28 | 82.45 |  | 5.46 | 273 | 0.8238213 | 0.1856203
|  | 702 | 0.43 | 0.15 | 0.28 | 82.45 |  | 5.46 | 273 | 1.014888 | 0.2302632
|  | 702 | 0.43 | 0.15 | 0.28 | 82.45 |  | 5.46 | 298 | 0.09925558 | 0.01409774
|  | 702 | 0.43 | 0.15 | 0.28 | 82.45 |  | 5.46 | 298 | 0.2456576 | 0.03994361
|  | 702 | 0.43 | 0.15 | 0.28 | 82.45 |  | 5.46 | 298 | 0.4143921 | 0.06343985
|  | 702 | 0.43 | 0.15 | 0.28 | 82.45 |  | 5.46 | 298 | 0.5930521 | 0.08223684
|  | 702 | 0.43 | 0.15 | 0.28 | 82.45 |  | 5.46 | 298 | 0.7717122 | 0.1033835
|  | 702 | 0.43 | 0.15 | 0.28 | 82.45 |  | 5.46 | 298 | 0.9181141 | 0.1221805
|  | 702 | 0.43 | 0.15 | 0.28 | 82.45 |  | 5.46 | 298 | 1.012407 | 0.1292293
PCTP-3c |  | 1287 | 0.5 | 0.03 | 0.47 | 84.65 |  | 3.07 | 273 | 0.04218362 | 0.03994361
|  | 1287 | 0.5 | 0.03 | 0.47 | 84.65 |  | 3.07 | 273 | 0.1116625 | 0.08693609
|  | 1287 | 0.5 | 0.03 | 0.47 | 84.65 |  | 3.07 | 273 | 0.2084367 | 0.1456767
|  | 1287 | 0.5 | 0.03 | 0.47 | 84.65 |  | 3.07 | 273 | 0.3225806 | 0.218515
|  | 1287 | 0.5 | 0.03 | 0.47 | 84.65 |  | 3.07 | 273 | 0.426799 | 0.2772556
|  | 1287 | 0.5 | 0.03 | 0.47 | 84.65 |  | 3.07 | 273 | 0.5012407 | 0.3336466
|  | 1287 | 0.5 | 0.03 | 0.47 | 84.65 |  | 3.07 | 273 | 0.6104218 | 0.3900376
|  | 1287 | 0.5 | 0.03 | 0.47 | 84.65 |  | 3.07 | 273 | 0.7146402 | 0.4464286
|  | 1287 | 0.5 | 0.03 | 0.47 | 84.65 |  | 3.07 | 273 | 0.82134 | 0.5004699
|  | 1287 | 0.5 | 0.03 | 0.47 | 84.65 |  | 3.07 | 273 | 0.9156328 | 0.5521617
|  | 1287 | 0.5 | 0.03 | 0.47 | 84.65 |  | 3.07 | 273 | 1.014888 | 0.6015038
|  | 1287 | 0.5 | 0.03 | 0.47 | 84.65 |  | 3.07 | 298 | 0.0719603 | 0.03289474
|  | 1287 | 0.5 | 0.03 | 0.47 | 84.65 |  | 3.07 | 298 | 0.1712159 | 0.07988722
|  | 1287 | 0.5 | 0.03 | 0.47 | 84.65 |  | 3.07 | 298 | 0.2853598 | 0.1245301
|  | 1287 | 0.5 | 0.03 | 0.47 | 84.65 |  | 3.07 | 298 | 0.3846154 | 0.1668233
|  | 1287 | 0.5 | 0.03 | 0.47 | 84.65 |  | 3.07 | 298 | 0.5012407 | 0.2114662
|  | 1287 | 0.5 | 0.03 | 0.47 | 84.65 |  | 3.07 | 298 | 0.6277916 | 0.256109
|  | 1287 | 0.5 | 0.03 | 0.47 | 84.65 |  | 3.07 | 298 | 0.7568238 | 0.3007519
|  | 1287 | 0.5 | 0.03 | 0.47 | 84.65 |  | 3.07 | 298 | 0.8684864 | 0.3359962
|  | 1287 | 0.5 | 0.03 | 0.47 | 84.65 |  | 3.07 | 298 | 1.01737 | 0.3759398
aPCTP-3c |  | 2271 | 0.95 | 0.08 | 0.87 | 80.29 |  | 1.42 | 273 | 0.02233251 | 0.02819549
|  | 2271 | 0.95 | 0.08 | 0.87 | 80.29 |  | 1.42 | 273 | 0.1240695 | 0.1221805
|  | 2271 | 0.95 | 0.08 | 0.87 | 80.29 |  | 1.42 | 273 | 0.235732 | 0.2114662
|  | 2271 | 0.95 | 0.08 | 0.87 | 80.29 |  | 1.42 | 273 | 0.3672457 | 0.3078008
|  | 2271 | 0.95 | 0.08 | 0.87 | 80.29 |  | 1.42 | 273 | 0.4937965 | 0.3900376
|  | 2271 | 0.95 | 0.08 | 0.87 | 80.29 |  | 1.42 | 273 | 0.6079404 | 0.4581767
|  | 2271 | 0.95 | 0.08 | 0.87 | 80.29 |  | 1.42 | 273 | 0.7717122 | 0.549812
|  | 2271 | 0.95 | 0.08 | 0.87 | 80.29 |  | 1.42 | 273 | 0.8858561 | 0.6085526
|  | 2271 | 0.95 | 0.08 | 0.87 | 80.29 |  | 1.42 | 273 | 1.007444 | 0.6555451
|  | 2271 | 0.95 | 0.08 | 0.87 | 80.29 |  | 1.42 | 298 | 0.02977667 | 0.01644737
|  | 2271 | 0.95 | 0.08 | 0.87 | 80.29 |  | 1.42 | 298 | 0.1191067 | 0.06578947
|  | 2271 | 0.95 | 0.08 | 0.87 | 80.29 |  | 1.42 | 298 | 0.1960298 | 0.112782
|  | 2271 | 0.95 | 0.08 | 0.87 | 80.29 |  | 1.42 | 298 | 0.3275434 | 0.1715226
|  | 2271 | 0.95 | 0.08 | 0.87 | 80.29 |  | 1.42 | 298 | 0.4590571 | 0.2255639
|  | 2271 | 0.95 | 0.08 | 0.87 | 80.29 |  | 1.42 | 298 | 0.6377171 | 0.3007519
|  | 2271 | 0.95 | 0.08 | 0.87 | 80.29 |  | 1.42 | 298 | 0.7419355 | 0.3430451
|  | 2271 | 0.95 | 0.08 | 0.87 | 80.29 |  | 1.42 | 298 | 0.8908189 | 0.3947368
|  | 2271 | 0.95 | 0.08 | 0.87 | 80.29 |  | 1.42 | 298 | 1.004963 | 0.4346805