## Sheet1
GAC | GAS | BET | Vt | Vmeso | Vmic | %C | %O | %N | Temp(K) | Pessure | Adsorp(mmol/g)
PPY-500-2 | CO2 | 1255 | 0.63 |  |  | 72.47 | 17.19 | 10.33 | 297 | 1.110476 | 2.373149
|  | 1255 | 0.63 |  |  | 72.47 | 17.19 | 10.33 | 297 | 4.286405 | 6.503098
|  | 1255 | 0.63 |  |  | 72.47 | 17.19 | 10.33 | 297 | 8.035139 | 8.968642
|  | 1255 | 0.63 |  |  | 72.47 | 17.19 | 10.33 | 297 | 11.92532 | 10.10316
|  | 1255 | 0.63 |  |  | 72.47 | 17.19 | 10.33 | 297 | 15.7184 | 10.6675
|  | 1255 | 0.63 |  |  | 72.47 | 17.19 | 10.33 | 297 | 19.36758 | 11.27959
|  | 1255 | 0.63 |  |  | 72.47 | 17.19 | 10.33 | 297 | 23.7842 | 11.60529
|  | 1255 | 0.63 |  |  | 72.47 | 17.19 | 10.33 | 297 | 26.71283 | 11.93335
|  | 1255 | 0.63 |  |  | 72.47 | 17.19 | 10.33 | 297 | 29.78573 | 12.40376
PPY-600-2 |  | 2013 | 1.03 |  |  | 74.78 | 19.72 | 5.49 | 297 | 1.253928 | 2.08775
|  | 2013 | 1.03 |  |  | 74.78 | 19.72 | 5.49 | 297 | 3.612491 | 5.506067
|  | 2013 | 1.03 |  |  | 74.78 | 19.72 | 5.49 | 297 | 6.449866 | 8.305754
|  | 2013 | 1.03 |  |  | 74.78 | 19.72 | 5.49 | 297 | 9.382694 | 10.82012
|  | 2013 | 1.03 |  |  | 74.78 | 19.72 | 5.49 | 297 | 13.32361 | 13.38042
|  | 2013 | 1.03 |  |  | 74.78 | 19.72 | 5.49 | 297 | 17.31161 | 15.46535
|  | 2013 | 1.03 |  |  | 74.78 | 19.72 | 5.49 | 297 | 20.57752 | 16.45828
|  | 2013 | 1.03 |  |  | 74.78 | 19.72 | 5.49 | 297 | 24.46724 | 17.35516
|  | 2013 | 1.03 |  |  | 74.78 | 19.72 | 5.49 | 297 | 27.73315 | 18.34808
|  | 2013 | 1.03 |  |  | 74.78 | 19.72 | 5.49 | 297 | 29.89369 | 18.62983
PPY-700-2 |  | 2956 | 1.45 |  |  | 90.01 | 9.87 | 0.14 | 297 | 0.1951021 | 0.6160438
|  | 2956 | 1.45 |  |  | 90.01 | 9.87 | 0.14 | 297 | 2.171218 | 4.842951
|  | 2956 | 1.45 |  |  | 90.01 | 9.87 | 0.14 | 297 | 4.961506 | 8.117998
|  | 2956 | 1.45 |  |  | 90.01 | 9.87 | 0.14 | 297 | 8.03888 | 10.91731
|  | 2956 | 1.45 |  |  | 90.01 | 9.87 | 0.14 | 297 | 11.06707 | 13.09882
|  | 2956 | 1.45 |  |  | 90.01 | 9.87 | 0.14 | 297 | 14.5268 | 15.04201
|  | 2956 | 1.45 |  |  | 90.01 | 9.87 | 0.14 | 297 | 19.13953 | 17.50618
|  | 2956 | 1.45 |  |  | 90.01 | 9.87 | 0.14 | 297 | 22.69499 | 19.30663
|  | 2956 | 1.45 |  |  | 90.01 | 9.87 | 0.14 | 297 | 25.8179 | 20.8226
|  | 2956 | 1.45 |  |  | 90.01 | 9.87 | 0.14 | 297 | 29.99744 | 22.66959
PPY-800-2 |  | 3230 | 1.51 |  |  | 91.39 | 8.6 | 0 | 297 | 0.9178375 | 2.040754
|  | 3230 | 1.51 |  |  | 91.39 | 8.6 | 0 | 297 | 2.987672 | 5.0793
|  | 3230 | 1.51 |  |  | 91.39 | 8.6 | 0 | 297 | 4.767864 | 7.262792
|  | 3230 | 1.51 |  |  | 91.39 | 8.6 | 0 | 297 | 8.229785 | 10.34666
|  | 3230 | 1.51 |  |  | 91.39 | 8.6 | 0 | 297 | 11.59452 | 12.81281
|  | 3230 | 1.51 |  |  | 91.39 | 8.6 | 0 | 297 | 15.34243 | 14.8506
|  | 3230 | 1.51 |  |  | 91.39 | 8.6 | 0 | 297 | 18.99398 | 16.69843
|  | 3230 | 1.51 |  |  | 91.39 | 8.6 | 0 | 297 | 22.4048 | 18.16641
|  | 3230 | 1.51 |  |  | 91.39 | 8.6 | 0 | 297 | 26.05553 | 19.58648
|  | 3230 | 1.51 |  |  | 91.39 | 8.6 | 0 | 297 | 29.94607 | 20.91112
SD-600-4 |  | 2290 | 1.1 |  |  | 82.24 | 15.8 | 0 | 297 | 0.04747807 | 0.2192982
|  | 2290 | 1.1 |  |  | 82.24 | 15.8 | 0 | 297 | 3.485088 | 6.414474
|  | 2290 | 1.1 |  |  | 82.24 | 15.8 | 0 | 297 | 6.829057 | 9.429825
|  | 2290 | 1.1 |  |  | 82.24 | 15.8 | 0 | 297 | 12.42182 | 13.04825
|  | 2290 | 1.1 |  |  | 82.24 | 15.8 | 0 | 297 | 15.61809 | 14.91228
|  | 2290 | 1.1 |  |  | 82.24 | 15.8 | 0 | 297 | 19.3148 | 16.55702
|  | 2290 | 1.1 |  |  | 82.24 | 15.8 | 0 | 297 | 23.4614 | 18.25658
|  | 2290 | 1.1 |  |  | 82.24 | 15.8 | 0 | 297 | 26.65877 | 19.57237
|  | 2290 | 1.1 |  |  | 82.24 | 15.8 | 0 | 297 | 29.35702 | 20.44956
SD-800-4 |  | 2850 | 1.35 |  |  | 89.96 | 8.03 | 0 | 297 | 1.339803 | 4.057018
|  | 2850 | 1.35 |  |  | 89.96 | 8.03 | 0 | 297 | 3.283224 | 7.346491
|  | 2850 | 1.35 |  |  | 89.96 | 8.03 | 0 | 297 | 4.979386 | 9.265351
|  | 2850 | 1.35 |  |  | 89.96 | 8.03 | 0 | 297 | 6.975439 | 11.23904
|  | 2850 | 1.35 |  |  | 89.96 | 8.03 | 0 | 297 | 10.26996 | 13.98026
|  | 2850 | 1.35 |  |  | 89.96 | 8.03 | 0 | 297 | 14.06546 | 16.22807
|  | 2850 | 1.35 |  |  | 89.96 | 8.03 | 0 | 297 | 17.66206 | 17.92763
|  | 2850 | 1.35 |  |  | 89.96 | 8.03 | 0 | 297 | 21.85844 | 19.73684
|  | 2850 | 1.35 |  |  | 89.96 | 8.03 | 0 | 297 | 25.50548 | 21.21711
|  | 2850 | 1.35 |  |  | 89.96 | 8.03 | 0 | 297 | 29.05263 | 22.64254
SD-M-800-4 |  | 2990 | 2.69 |  |  | 85.39 | 8.15 | 6.46 | 297 | 1.591996 | 2.960526
|  | 2990 | 2.69 |  |  | 85.39 | 8.15 | 6.46 | 297 | 3.685636 | 6.140351
|  | 2990 | 2.69 |  |  | 85.39 | 8.15 | 6.46 | 297 | 7.627412 | 10.25219
|  | 2990 | 2.69 |  |  | 85.39 | 8.15 | 6.46 | 297 | 10.92248 | 12.7193
|  | 2990 | 2.69 |  |  | 85.39 | 8.15 | 6.46 | 297 | 14.71798 | 14.96711
|  | 2990 | 2.69 |  |  | 85.39 | 8.15 | 6.46 | 297 | 18.3625 | 17.70833
|  | 2990 | 2.69 |  |  | 85.39 | 8.15 | 6.46 | 297 | 21.45855 | 19.68202
|  | 2990 | 2.69 |  |  | 85.39 | 8.15 | 6.46 | 297 | 25.35395 | 21.98465
|  | 2990 | 2.69 |  |  | 85.39 | 8.15 | 6.46 | 297 | 29.60033 | 23.79386
PPY-800-4 |  | 3450 | 2.57 |  |  | 90.78 | 9.11 | 0.1 | 297 | 1.192763 | 2.576754
|  | 3450 | 2.57 |  |  | 90.78 | 9.11 | 0.1 | 297 | 3.786075 | 5.921053
|  | 3450 | 2.57 |  |  | 90.78 | 9.11 | 0.1 | 297 | 5.98114 | 8.388158
|  | 3450 | 2.57 |  |  | 90.78 | 9.11 | 0.1 | 297 | 9.026754 | 10.58114
|  | 3450 | 2.57 |  |  | 90.78 | 9.11 | 0.1 | 297 | 12.27303 | 12.44518
|  | 3450 | 2.57 |  |  | 90.78 | 9.11 | 0.1 | 297 | 16.36908 | 14.41886
|  | 3450 | 2.57 |  |  | 90.78 | 9.11 | 0.1 | 297 | 19.81557 | 16.17325
|  | 3450 | 2.57 |  |  | 90.78 | 9.11 | 0.1 | 297 | 23.81042 | 18.75
|  | 3450 | 2.57 |  |  | 90.78 | 9.11 | 0.1 | 297 | 27.35702 | 20.44956
|  | 3450 | 2.57 |  |  | 90.78 | 9.11 | 0.1 | 297 | 29.85395 | 21.98465
PTH-600-2 |  | 2256 | 1.02 |  |  | 64.91 | 25.88 | 0 | 297 | 0.3967105 | 0.6030702
|  | 2256 | 1.02 |  |  | 64.91 | 25.88 | 0 | 297 | 3.336404 | 5.756579
|  | 2256 | 1.02 |  |  | 64.91 | 25.88 | 0 | 297 | 7.080373 | 8.77193
|  | 2256 | 1.02 |  |  | 64.91 | 25.88 | 0 | 297 | 10.57522 | 11.34868
|  | 2256 | 1.02 |  |  | 64.91 | 25.88 | 0 | 297 | 13.97226 | 12.82895
|  | 2256 | 1.02 |  |  | 64.91 | 25.88 | 0 | 297 | 17.7693 | 14.30921
|  | 2256 | 1.02 |  |  | 64.91 | 25.88 | 0 | 297 | 21.41678 | 15.57018
|  | 2256 | 1.02 |  |  | 64.91 | 25.88 | 0 | 297 | 25.51414 | 16.88596
|  | 2256 | 1.02 |  |  | 64.91 | 25.88 | 0 | 297 | 29.86064 | 18.64035
SD-600-4 | Methane | 2290 | 1.1 |  |  | 82.24 | 15.8 | 0 | 297 | 0.4716981 | 0.5095785
|  | 2290 | 1.1 |  |  | 82.24 | 15.8 | 0 | 297 | 3.396226 | 2.628352
|  | 2290 | 1.1 |  |  | 82.24 | 15.8 | 0 | 297 | 7.264151 | 4.210728
|  | 2290 | 1.1 |  |  | 82.24 | 15.8 | 0 | 297 | 10.89623 | 5.524904
|  | 2290 | 1.1 |  |  | 82.24 | 15.8 | 0 | 297 | 14.5283 | 6.275862
|  | 2290 | 1.1 |  |  | 82.24 | 15.8 | 0 | 297 | 18.49057 | 7.214559
|  | 2290 | 1.1 |  |  | 82.24 | 15.8 | 0 | 297 | 22.87736 | 7.643678
|  | 2290 | 1.1 |  |  | 82.24 | 15.8 | 0 | 297 | 26.79245 | 8.099617
|  | 2290 | 1.1 |  |  | 82.24 | 15.8 | 0 | 297 | 29.76415 | 8.448276
SD-800-4 |  | 2850 | 1.35 |  |  | 89.96 | 8.03 | 0 | 297 | 0.6603774 | 0.6704981
|  | 2850 | 1.35 |  |  | 89.96 | 8.03 | 0 | 297 | 3.301887 | 3.37931
|  | 2850 | 1.35 |  |  | 89.96 | 8.03 | 0 | 297 | 5.849057 | 4.934866
|  | 2850 | 1.35 |  |  | 89.96 | 8.03 | 0 | 297 | 8.820755 | 6.517241
|  | 2850 | 1.35 |  |  | 89.96 | 8.03 | 0 | 297 | 12.68868 | 7.992337
|  | 2850 | 1.35 |  |  | 89.96 | 8.03 | 0 | 297 | 16.69811 | 8.931034
|  | 2850 | 1.35 |  |  | 89.96 | 8.03 | 0 | 297 | 19.95283 | 9.547893
|  | 2850 | 1.35 |  |  | 89.96 | 8.03 | 0 | 297 | 23.58491 | 10.13793
|  | 2850 | 1.35 |  |  | 89.96 | 8.03 | 0 | 297 | 27.0283 | 10.59387
|  | 2850 | 1.35 |  |  | 89.96 | 8.03 | 0 | 297 | 30.23585 | 10.88889
SD-M-800-4 |  | 2990 | 2.69 |  |  | 85.39 | 8.15 | 6.46 | 297 | 1.226415 | 1.045977
|  | 2990 | 2.69 |  |  | 85.39 | 8.15 | 6.46 | 297 | 3.207547 | 2.521073
|  | 2990 | 2.69 |  |  | 85.39 | 8.15 | 6.46 | 297 | 6.839623 | 4.022989
|  | 2990 | 2.69 |  |  | 85.39 | 8.15 | 6.46 | 297 | 9.528302 | 5.122605
|  | 2990 | 2.69 |  |  | 85.39 | 8.15 | 6.46 | 297 | 12.68868 | 6.302682
|  | 2990 | 2.69 |  |  | 85.39 | 8.15 | 6.46 | 297 | 15.9434 | 7.05364
|  | 2990 | 2.69 |  |  | 85.39 | 8.15 | 6.46 | 297 | 20.18868 | 8.072797
|  | 2990 | 2.69 |  |  | 85.39 | 8.15 | 6.46 | 297 | 23.34906 | 8.662835
|  | 2990 | 2.69 |  |  | 85.39 | 8.15 | 6.46 | 297 | 27.40566 | 9.118774
|  | 2990 | 2.69 |  |  | 85.39 | 8.15 | 6.46 | 297 | 30 | 9.413793
PPY-700-2 |  | 2956 | 1.45 |  |  | 90.01 | 9.87 | 0.14 | 297 | 1.698113 | 1.850575
|  | 2956 | 1.45 |  |  | 90.01 | 9.87 | 0.14 | 297 | 5.518868 | 4.103448
|  | 2956 | 1.45 |  |  | 90.01 | 9.87 | 0.14 | 297 | 8.820755 | 5.337165
|  | 2956 | 1.45 |  |  | 90.01 | 9.87 | 0.14 | 297 | 12.73585 | 6.678161
|  | 2956 | 1.45 |  |  | 90.01 | 9.87 | 0.14 | 297 | 15.89623 | 7.402299
|  | 2956 | 1.45 |  |  | 90.01 | 9.87 | 0.14 | 297 | 19.5283 | 7.911877
|  | 2956 | 1.45 |  |  | 90.01 | 9.87 | 0.14 | 297 | 23.82075 | 8.555556
|  | 2956 | 1.45 |  |  | 90.01 | 9.87 | 0.14 | 297 | 27.64151 | 9.172414
|  | 2956 | 1.45 |  |  | 90.01 | 9.87 | 0.14 | 297 | 29.66981 | 9.413793
PPY-800-4 |  | 3450 | 2.57 |  |  | 90.78 | 9.11 | 0.1 | 297 | 1.603774 | 1.153257
|  | 3450 | 2.57 |  |  | 90.78 | 9.11 | 0.1 | 297 | 4.669811 | 3.030651
|  | 3450 | 2.57 |  |  | 90.78 | 9.11 | 0.1 | 297 | 9.056604 | 4.586207
|  | 3450 | 2.57 |  |  | 90.78 | 9.11 | 0.1 | 297 | 12.64151 | 5.739464
|  | 3450 | 2.57 |  |  | 90.78 | 9.11 | 0.1 | 297 | 16.08491 | 6.544061
|  | 3450 | 2.57 |  |  | 90.78 | 9.11 | 0.1 | 297 | 19.76415 | 7.187739
|  | 3450 | 2.57 |  |  | 90.78 | 9.11 | 0.1 | 297 | 23.82075 | 8.126437
|  | 3450 | 2.57 |  |  | 90.78 | 9.11 | 0.1 | 297 | 27.40566 | 8.448276
|  | 3450 | 2.57 |  |  | 90.78 | 9.11 | 0.1 | 297 | 30.04717 | 8.850575
PTH-600-2 |  | 2256 | 1.02 |  |  | 64.91 | 25.88 | 0 | 297 | 0.5188679 | 0.7241379
|  | 2256 | 1.02 |  |  | 64.91 | 25.88 | 0 | 297 | 3.160377 | 2.896552
|  | 2256 | 1.02 |  |  | 64.91 | 25.88 | 0 | 297 | 6.509434 | 4.076628
|  | 2256 | 1.02 |  |  | 64.91 | 25.88 | 0 | 297 | 8.773585 | 4.773946
|  | 2256 | 1.02 |  |  | 64.91 | 25.88 | 0 | 297 | 11.98113 | 5.203065
|  | 2256 | 1.02 |  |  | 64.91 | 25.88 | 0 | 297 | 15.75472 | 5.632184
|  | 2256 | 1.02 |  |  | 64.91 | 25.88 | 0 | 297 | 19.19811 | 6.007663
|  | 2256 | 1.02 |  |  | 64.91 | 25.88 | 0 | 297 | 23.16038 | 6.356322
|  | 2256 | 1.02 |  |  | 64.91 | 25.88 | 0 | 297 | 26.79245 | 6.89272
|  | 2256 | 1.02 |  |  | 64.91 | 25.88 | 0 | 297 | 30.04717 | 7.295019