## Sheet1
GAC | GAS | BET | Vt | Vmeso | Vmic | %C | %O | %N | Temp(K) | Pessure | Adsorp(mmol/g)
PAC-500/2 | CO2 | 1486 | 0.38 |  |  | 68.17 | 22.12 | 0.84 | 273 | 0.07289858 | 1.186207
|  | 1486 | 0.38 |  |  | 68.17 | 22.12 | 0.84 | 273 | 0.2047619 | 2.4
|  | 1486 | 0.38 |  |  | 68.17 | 22.12 | 0.84 | 273 | 0.3273907 | 3.034483
|  | 1486 | 0.38 |  |  | 68.17 | 22.12 | 0.84 | 273 | 0.4477129 | 3.531034
|  | 1486 | 0.38 |  |  | 68.17 | 22.12 | 0.84 | 273 | 0.5452967 | 3.806897
|  | 1486 | 0.38 |  |  | 68.17 | 22.12 | 0.84 | 273 | 0.6723825 | 4.165517
|  | 1486 | 0.38 |  |  | 68.17 | 22.12 | 0.84 | 273 | 0.7949019 | 4.413793
|  | 1486 | 0.38 |  |  | 68.17 | 22.12 | 0.84 | 273 | 0.9106107 | 4.634483
|  | 1486 | 0.38 |  |  | 68.17 | 22.12 | 0.84 | 273 | 0.9990773 | 4.744828
PAC-550/2 |  | 2122 | 0.53 |  |  | 71.67 | 19.6 | 0.9 | 273 | 0.03187114 | 0.4413793
|  | 2122 | 0.53 |  |  | 71.67 | 19.6 | 0.9 | 273 | 0.1023067 | 0.937931
|  | 2122 | 0.53 |  |  | 71.67 | 19.6 | 0.9 | 273 | 0.1749394 | 1.186207
|  | 2122 | 0.53 |  |  | 71.67 | 19.6 | 0.9 | 273 | 0.2838689 | 1.489655
|  | 2122 | 0.53 |  |  | 71.67 | 19.6 | 0.9 | 273 | 0.395027 | 1.655172
|  | 2122 | 0.53 |  |  | 71.67 | 19.6 | 0.9 | 273 | 0.5129877 | 1.82069
|  | 2122 | 0.53 |  |  | 71.67 | 19.6 | 0.9 | 273 | 0.6309407 | 1.958621
|  | 2122 | 0.53 |  |  | 71.67 | 19.6 | 0.9 | 273 | 0.7420596 | 1.986207
|  | 2122 | 0.53 |  |  | 71.67 | 19.6 | 0.9 | 273 | 0.8464071 | 2.124138
|  | 2122 | 0.53 |  |  | 71.67 | 19.6 | 0.9 | 273 | 0.9348581 | 2.17931
|  | 2122 | 0.53 |  |  | 71.67 | 19.6 | 0.9 | 273 | 0.9960826 | 2.17931
PAC-600/2 |  | 2526 | 0.66 |  |  | 80.5 | 12.13 | 0.79 | 273 | 0.01830479 | 0.5793103
|  | 2526 | 0.66 |  |  | 80.5 | 12.13 | 0.79 | 273 | 0.0866135 | 1.572414
|  | 2526 | 0.66 |  |  | 80.5 | 12.13 | 0.79 | 273 | 0.1934944 | 2.648276
|  | 2526 | 0.66 |  |  | 80.5 | 12.13 | 0.79 | 273 | 0.2867308 | 3.586207
|  | 2526 | 0.66 |  |  | 80.5 | 12.13 | 0.79 | 273 | 0.4002971 | 4.248276
|  | 2526 | 0.66 |  |  | 80.5 | 12.13 | 0.79 | 273 | 0.5116037 | 4.937931
|  | 2526 | 0.66 |  |  | 80.5 | 12.13 | 0.79 | 273 | 0.6342247 | 5.544828
|  | 2526 | 0.66 |  |  | 80.5 | 12.13 | 0.79 | 273 | 0.7795293 | 6.17931
|  | 2526 | 0.66 |  |  | 80.5 | 12.13 | 0.79 | 273 | 0.9429588 | 6.758621
|  | 2526 | 0.66 |  |  | 80.5 | 12.13 | 0.79 | 273 | 1.006498 | 6.924138
PAC-650/2 |  | 3135 | 0.71 |  |  | 85.08 | 9.26 | 1.03 | 273 | 0.01828134 | 0.4965517
|  | 3135 | 0.71 |  |  | 85.08 | 9.26 | 1.03 | 273 | 0.06387521 | 1.351724
|  | 3135 | 0.71 |  |  | 85.08 | 9.26 | 1.03 | 273 | 0.1480569 | 2.344828
|  | 3135 | 0.71 |  |  | 85.08 | 9.26 | 1.03 | 273 | 0.2412698 | 3.2
|  | 3135 | 0.71 |  |  | 85.08 | 9.26 | 1.03 | 273 | 0.3685589 | 4.275862
|  | 3135 | 0.71 |  |  | 85.08 | 9.26 | 1.03 | 273 | 0.4730706 | 4.993103
|  | 3135 | 0.71 |  |  | 85.08 | 9.26 | 1.03 | 273 | 0.6002893 | 5.82069
|  | 3135 | 0.71 |  |  | 85.08 | 9.26 | 1.03 | 273 | 0.7274611 | 6.482759
|  | 3135 | 0.71 |  |  | 85.08 | 9.26 | 1.03 | 273 | 0.8273751 | 6.97931
|  | 3135 | 0.71 |  |  | 85.08 | 9.26 | 1.03 | 273 | 0.9975995 | 7.531034
PAC-700/2 |  | 3529 | 0.84 |  |  | 88.39 | 7.94 | 0.52 | 273 | 0.03876769 | 0.7724138
|  | 3529 | 0.84 |  |  | 88.39 | 7.94 | 0.52 | 273 | 0.1093049 | 1.627586
|  | 3529 | 0.84 |  |  | 88.39 | 7.94 | 0.52 | 273 | 0.1798264 | 2.427586
|  | 3529 | 0.84 |  |  | 88.39 | 7.94 | 0.52 | 273 | 0.2707718 | 3.282759
|  | 3529 | 0.84 |  |  | 88.39 | 7.94 | 0.52 | 273 | 0.3798577 | 4.137931
|  | 3529 | 0.84 |  |  | 88.39 | 7.94 | 0.52 | 273 | 0.4798342 | 4.855172
|  | 3529 | 0.84 |  |  | 88.39 | 7.94 | 0.52 | 273 | 0.6002268 | 5.6
|  | 3529 | 0.84 |  |  | 88.39 | 7.94 | 0.52 | 273 | 0.7024552 | 6.262069
|  | 3529 | 0.84 |  |  | 88.39 | 7.94 | 0.52 | 273 | 0.7910079 | 6.675862
|  | 3529 | 0.84 |  |  | 88.39 | 7.94 | 0.52 | 273 | 0.9045351 | 7.2
|  | 3529 | 0.84 |  |  | 88.39 | 7.94 | 0.52 | 273 | 0.9998984 | 7.641379
PAC-750/2 |  | 3759 | 0.83 |  |  | 91.79 | 5.29 | 0.45 | 273 | 0.06376574 | 0.9655172
|  | 3759 | 0.83 |  |  | 91.79 | 5.29 | 0.45 | 273 | 0.1297443 | 1.737931
|  | 3759 | 0.83 |  |  | 91.79 | 5.29 | 0.45 | 273 | 0.2297912 | 2.703448
|  | 3759 | 0.83 |  |  | 91.79 | 5.29 | 0.45 | 273 | 0.300258 | 3.310345
|  | 3759 | 0.83 |  |  | 91.79 | 5.29 | 0.45 | 273 | 0.3843303 | 3.917241
|  | 3759 | 0.83 |  |  | 91.79 | 5.29 | 0.45 | 273 | 0.4979201 | 4.662069
|  | 3759 | 0.83 |  |  | 91.79 | 5.29 | 0.45 | 273 | 0.6001329 | 5.268966
|  | 3759 | 0.83 |  |  | 91.79 | 5.29 | 0.45 | 273 | 0.7227774 | 5.958621
|  | 3759 | 0.83 |  |  | 91.79 | 5.29 | 0.45 | 273 | 0.8590273 | 6.648276
|  | 3759 | 0.83 |  |  | 91.79 | 5.29 | 0.45 | 273 | 0.9430448 | 7.062069
|  | 3759 | 0.83 |  |  | 91.79 | 5.29 | 0.45 | 273 | 1.00434 | 7.310345
PAC-800/2 |  | 3931 | 0.99 |  |  | 93.28 | 4.48 | 0.65 | 273 | 0.07509579 | 0.937931
|  | 3931 | 0.99 |  |  | 93.28 | 4.48 | 0.65 | 273 | 0.1615216 | 1.848276
|  | 3931 | 0.99 |  |  | 93.28 | 4.48 | 0.65 | 273 | 0.2342795 | 2.537931
|  | 3931 | 0.99 |  |  | 93.28 | 4.48 | 0.65 | 273 | 0.3456251 | 3.365517
|  | 3931 | 0.99 |  |  | 93.28 | 4.48 | 0.65 | 273 | 0.4455861 | 4.027586
|  | 3931 | 0.99 |  |  | 93.28 | 4.48 | 0.65 | 273 | 0.5955196 | 4.993103
|  | 3931 | 0.99 |  |  | 93.28 | 4.48 | 0.65 | 273 | 0.695457 | 5.572414
|  | 3931 | 0.99 |  |  | 93.28 | 4.48 | 0.65 | 273 | 0.8090077 | 6.17931
|  | 3931 | 0.99 |  |  | 93.28 | 4.48 | 0.65 | 273 | 0.8907577 | 6.593103
|  | 3931 | 0.99 |  |  | 93.28 | 4.48 | 0.65 | 273 | 0.999742 | 7.089655
PAC-500/2 |  | 1486 | 0.38 |  |  | 68.17 | 22.12 | 0.84 | 298 | 0.1090909 | 0.8414239
|  | 1486 | 0.38 |  |  | 68.17 | 22.12 | 0.84 | 298 | 0.1977273 | 1.31068
|  | 1486 | 0.38 |  |  | 68.17 | 22.12 | 0.84 | 298 | 0.3863636 | 1.97411
|  | 1486 | 0.38 |  |  | 68.17 | 22.12 | 0.84 | 298 | 0.5136364 | 2.297735
|  | 1486 | 0.38 |  |  | 68.17 | 22.12 | 0.84 | 298 | 0.65 | 2.605178
|  | 1486 | 0.38 |  |  | 68.17 | 22.12 | 0.84 | 298 | 0.8068182 | 2.880259
|  | 1486 | 0.38 |  |  | 68.17 | 22.12 | 0.84 | 298 | 0.9 | 3.090615
|  | 1486 | 0.38 |  |  | 68.17 | 22.12 | 0.84 | 298 | 1.002273 | 3.171521
PAC-550/2 |  | 2122 | 0.53 |  |  | 71.67 | 19.6 | 0.9 | 298 | 0.05454545 | 0.4854369
|  | 2122 | 0.53 |  |  | 71.67 | 19.6 | 0.9 | 298 | 0.1477273 | 1.05178
|  | 2122 | 0.53 |  |  | 71.67 | 19.6 | 0.9 | 298 | 0.2727273 | 1.650485
|  | 2122 | 0.53 |  |  | 71.67 | 19.6 | 0.9 | 298 | 0.3818182 | 2.119741
|  | 2122 | 0.53 |  |  | 71.67 | 19.6 | 0.9 | 298 | 0.5681818 | 2.734628
|  | 2122 | 0.53 |  |  | 71.67 | 19.6 | 0.9 | 298 | 0.7204545 | 3.187702
|  | 2122 | 0.53 |  |  | 71.67 | 19.6 | 0.9 | 298 | 0.8295455 | 3.446602
|  | 2122 | 0.53 |  |  | 71.67 | 19.6 | 0.9 | 298 | 0.9295455 | 3.656958
|  | 2122 | 0.53 |  |  | 71.67 | 19.6 | 0.9 | 298 | 1.006818 | 3.834951
PAC-600/2 |  | 2526 | 0.66 |  |  | 80.5 | 12.13 | 0.79 | 298 | 0.04090909 | 0.3721683
|  | 2526 | 0.66 |  |  | 80.5 | 12.13 | 0.79 | 298 | 0.1590909 | 1.165049
|  | 2526 | 0.66 |  |  | 80.5 | 12.13 | 0.79 | 298 | 0.2795455 | 1.796117
|  | 2526 | 0.66 |  |  | 80.5 | 12.13 | 0.79 | 298 | 0.3772727 | 2.216828
|  | 2526 | 0.66 |  |  | 80.5 | 12.13 | 0.79 | 298 | 0.475 | 2.605178
|  | 2526 | 0.66 |  |  | 80.5 | 12.13 | 0.79 | 298 | 0.625 | 3.090615
|  | 2526 | 0.66 |  |  | 80.5 | 12.13 | 0.79 | 298 | 0.7545455 | 3.478964
|  | 2526 | 0.66 |  |  | 80.5 | 12.13 | 0.79 | 298 | 0.8772727 | 3.81877
|  | 2526 | 0.66 |  |  | 80.5 | 12.13 | 0.79 | 298 | 0.9954545 | 4.142395
PAC-650/2 |  | 3135 | 0.71 |  |  | 85.08 | 9.26 | 1.03 | 298 | 0.02272727 | 0.210356
|  | 3135 | 0.71 |  |  | 85.08 | 9.26 | 1.03 | 298 | 0.1295455 | 1.035599
|  | 3135 | 0.71 |  |  | 85.08 | 9.26 | 1.03 | 298 | 0.225 | 1.666667
|  | 3135 | 0.71 |  |  | 85.08 | 9.26 | 1.03 | 298 | 0.325 | 2.184466
|  | 3135 | 0.71 |  |  | 85.08 | 9.26 | 1.03 | 298 | 0.4272727 | 2.669903
|  | 3135 | 0.71 |  |  | 85.08 | 9.26 | 1.03 | 298 | 0.5318182 | 3.139159
|  | 3135 | 0.71 |  |  | 85.08 | 9.26 | 1.03 | 298 | 0.6431818 | 3.543689
|  | 3135 | 0.71 |  |  | 85.08 | 9.26 | 1.03 | 298 | 0.7318182 | 3.867314
|  | 3135 | 0.71 |  |  | 85.08 | 9.26 | 1.03 | 298 | 0.8454545 | 4.239482
|  | 3135 | 0.71 |  |  | 85.08 | 9.26 | 1.03 | 298 | 0.9227273 | 4.498382
|  | 3135 | 0.71 |  |  | 85.08 | 9.26 | 1.03 | 298 | 1.004545 | 4.724919
PAC-700/2 |  | 3529 | 0.84 |  |  | 88.39 | 7.94 | 0.52 | 298 | 0.07954545 | 0.631068
|  | 3529 | 0.84 |  |  | 88.39 | 7.94 | 0.52 | 298 | 0.2204545 | 1.440129
|  | 3529 | 0.84 |  |  | 88.39 | 7.94 | 0.52 | 298 | 0.3159091 | 1.893204
|  | 3529 | 0.84 |  |  | 88.39 | 7.94 | 0.52 | 298 | 0.45 | 2.443366
|  | 3529 | 0.84 |  |  | 88.39 | 7.94 | 0.52 | 298 | 0.5636364 | 2.912621
|  | 3529 | 0.84 |  |  | 88.39 | 7.94 | 0.52 | 298 | 0.675 | 3.28479
|  | 3529 | 0.84 |  |  | 88.39 | 7.94 | 0.52 | 298 | 0.7863636 | 3.68932
|  | 3529 | 0.84 |  |  | 88.39 | 7.94 | 0.52 | 298 | 0.8840909 | 3.980583
|  | 3529 | 0.84 |  |  | 88.39 | 7.94 | 0.52 | 298 | 1 | 4.320388
PAC-750/2 |  | 3759 | 0.83 |  |  | 91.79 | 5.29 | 0.45 | 298 | 0.05681818 | 0.3883495
|  | 3759 | 0.83 |  |  | 91.79 | 5.29 | 0.45 | 298 | 0.1818182 | 1.132686
|  | 3759 | 0.83 |  |  | 91.79 | 5.29 | 0.45 | 298 | 0.3068182 | 1.747573
|  | 3759 | 0.83 |  |  | 91.79 | 5.29 | 0.45 | 298 | 0.4272727 | 2.265372
|  | 3759 | 0.83 |  |  | 91.79 | 5.29 | 0.45 | 298 | 0.5522727 | 2.750809
|  | 3759 | 0.83 |  |  | 91.79 | 5.29 | 0.45 | 298 | 0.6681818 | 3.139159
|  | 3759 | 0.83 |  |  | 91.79 | 5.29 | 0.45 | 298 | 0.7931818 | 3.576052
|  | 3759 | 0.83 |  |  | 91.79 | 5.29 | 0.45 | 298 | 0.925 | 3.996764
|  | 3759 | 0.83 |  |  | 91.79 | 5.29 | 0.45 | 298 | 0.9954545 | 4.158576
PAC-800/2 |  | 3931 | 0.99 |  |  | 93.28 | 4.48 | 0.65 | 298 | 0.07045455 | 0.4854369
|  | 3931 | 0.99 |  |  | 93.28 | 4.48 | 0.65 | 298 | 0.1522727 | 0.8899676
|  | 3931 | 0.99 |  |  | 93.28 | 4.48 | 0.65 | 298 | 0.2545455 | 1.440129
|  | 3931 | 0.99 |  |  | 93.28 | 4.48 | 0.65 | 298 | 0.3386364 | 1.84466
|  | 3931 | 0.99 |  |  | 93.28 | 4.48 | 0.65 | 298 | 0.4704545 | 2.346278
|  | 3931 | 0.99 |  |  | 93.28 | 4.48 | 0.65 | 298 | 0.6113636 | 2.880259
|  | 3931 | 0.99 |  |  | 93.28 | 4.48 | 0.65 | 298 | 0.7522727 | 3.381877
|  | 3931 | 0.99 |  |  | 93.28 | 4.48 | 0.65 | 298 | 0.85 | 3.68932
|  | 3931 | 0.99 |  |  | 93.28 | 4.48 | 0.65 | 298 | 0.9886364 | 4.061489
PAC-500/2 |  | 1486 | 0.38 |  |  | 68.17 | 22.12 | 0.84 | 318 | 0.07142857 | 0.295082
|  | 1486 | 0.38 |  |  | 68.17 | 22.12 | 0.84 | 318 | 0.190051 | 0.6939891
|  | 1486 | 0.38 |  |  | 68.17 | 22.12 | 0.84 | 318 | 0.2946429 | 0.9945355
|  | 1486 | 0.38 |  |  | 68.17 | 22.12 | 0.84 | 318 | 0.3979592 | 1.229508
|  | 1486 | 0.38 |  |  | 68.17 | 22.12 | 0.84 | 318 | 0.497449 | 1.398907
|  | 1486 | 0.38 |  |  | 68.17 | 22.12 | 0.84 | 318 | 0.6033163 | 1.584699
|  | 1486 | 0.38 |  |  | 68.17 | 22.12 | 0.84 | 318 | 0.7028061 | 1.743169
|  | 1486 | 0.38 |  |  | 68.17 | 22.12 | 0.84 | 318 | 0.7857143 | 1.874317
|  | 1486 | 0.38 |  |  | 68.17 | 22.12 | 0.84 | 318 | 0.8864796 | 2.021858
|  | 1486 | 0.38 |  |  | 68.17 | 22.12 | 0.84 | 318 | 1.001276 | 2.153005
PAC-550/2 |  | 2122 | 0.53 |  |  | 71.67 | 19.6 | 0.9 | 318 | 0.05867347 | 0.2677596
|  | 2122 | 0.53 |  |  | 71.67 | 19.6 | 0.9 | 318 | 0.1543367 | 0.6448087
|  | 2122 | 0.53 |  |  | 71.67 | 19.6 | 0.9 | 318 | 0.2436224 | 0.9398907
|  | 2122 | 0.53 |  |  | 71.67 | 19.6 | 0.9 | 318 | 0.3239796 | 1.196721
|  | 2122 | 0.53 |  |  | 71.67 | 19.6 | 0.9 | 318 | 0.4732143 | 1.551913
|  | 2122 | 0.53 |  |  | 71.67 | 19.6 | 0.9 | 318 | 0.5956633 | 1.84153
|  | 2122 | 0.53 |  |  | 71.67 | 19.6 | 0.9 | 318 | 0.7602041 | 2.153005
|  | 2122 | 0.53 |  |  | 71.67 | 19.6 | 0.9 | 318 | 0.8545918 | 2.338798
|  | 2122 | 0.53 |  |  | 71.67 | 19.6 | 0.9 | 318 | 0.9311224 | 2.464481
|  | 2122 | 0.53 |  |  | 71.67 | 19.6 | 0.9 | 318 | 1.006378 | 2.584699
PAC-600/2 |  | 2526 | 0.66 |  |  | 80.5 | 12.13 | 0.79 | 318 | 0.06377551 | 0.3387978
|  | 2526 | 0.66 |  |  | 80.5 | 12.13 | 0.79 | 318 | 0.1543367 | 0.6994536
|  | 2526 | 0.66 |  |  | 80.5 | 12.13 | 0.79 | 318 | 0.255102 | 1.043716
|  | 2526 | 0.66 |  |  | 80.5 | 12.13 | 0.79 | 318 | 0.3443878 | 1.306011
|  | 2526 | 0.66 |  |  | 80.5 | 12.13 | 0.79 | 318 | 0.4502551 | 1.590164
|  | 2526 | 0.66 |  |  | 80.5 | 12.13 | 0.79 | 318 | 0.5510204 | 1.868852
|  | 2526 | 0.66 |  |  | 80.5 | 12.13 | 0.79 | 318 | 0.6262755 | 2.054645
|  | 2526 | 0.66 |  |  | 80.5 | 12.13 | 0.79 | 318 | 0.7028061 | 2.245902
|  | 2526 | 0.66 |  |  | 80.5 | 12.13 | 0.79 | 318 | 0.7806122 | 2.409836
|  | 2526 | 0.66 |  |  | 80.5 | 12.13 | 0.79 | 318 | 0.875 | 2.628415
|  | 2526 | 0.66 |  |  | 80.5 | 12.13 | 0.79 | 318 | 0.932398 | 2.759563
|  | 2526 | 0.66 |  |  | 80.5 | 12.13 | 0.79 | 318 | 0.997449 | 2.879781
PAC-650/2 |  | 3135 | 0.71 |  |  | 85.08 | 9.26 | 1.03 | 318 | 0.03316327 | 0.2021858
|  | 3135 | 0.71 |  |  | 85.08 | 9.26 | 1.03 | 318 | 0.0994898 | 0.4644809
|  | 3135 | 0.71 |  |  | 85.08 | 9.26 | 1.03 | 318 | 0.182398 | 0.7650273
|  | 3135 | 0.71 |  |  | 85.08 | 9.26 | 1.03 | 318 | 0.2512755 | 1.027322
|  | 3135 | 0.71 |  |  | 85.08 | 9.26 | 1.03 | 318 | 0.3316327 | 1.273224
|  | 3135 | 0.71 |  |  | 85.08 | 9.26 | 1.03 | 318 | 0.4056122 | 1.486339
|  | 3135 | 0.71 |  |  | 85.08 | 9.26 | 1.03 | 318 | 0.502551 | 1.775956
|  | 3135 | 0.71 |  |  | 85.08 | 9.26 | 1.03 | 318 | 0.6020408 | 2.043716
|  | 3135 | 0.71 |  |  | 85.08 | 9.26 | 1.03 | 318 | 0.682398 | 2.256831
|  | 3135 | 0.71 |  |  | 85.08 | 9.26 | 1.03 | 318 | 0.7538265 | 2.420765
|  | 3135 | 0.71 |  |  | 85.08 | 9.26 | 1.03 | 318 | 0.8252551 | 2.606557
|  | 3135 | 0.71 |  |  | 85.08 | 9.26 | 1.03 | 318 | 0.9005102 | 2.770492
|  | 3135 | 0.71 |  |  | 85.08 | 9.26 | 1.03 | 318 | 0.997449 | 2.972678
PAC-700/2 |  | 3529 | 0.84 |  |  | 88.39 | 7.94 | 0.52 | 318 | 0.04591837 | 0.2459016
|  | 3529 | 0.84 |  |  | 88.39 | 7.94 | 0.52 | 318 | 0.1530612 | 0.6065574
|  | 3529 | 0.84 |  |  | 88.39 | 7.94 | 0.52 | 318 | 0.25 | 0.9125683
|  | 3529 | 0.84 |  |  | 88.39 | 7.94 | 0.52 | 318 | 0.3571429 | 1.256831
|  | 3529 | 0.84 |  |  | 88.39 | 7.94 | 0.52 | 318 | 0.440051 | 1.47541
|  | 3529 | 0.84 |  |  | 88.39 | 7.94 | 0.52 | 318 | 0.5306122 | 1.743169
|  | 3529 | 0.84 |  |  | 88.39 | 7.94 | 0.52 | 318 | 0.6262755 | 1.978142
|  | 3529 | 0.84 |  |  | 88.39 | 7.94 | 0.52 | 318 | 0.7066327 | 2.174863
|  | 3529 | 0.84 |  |  | 88.39 | 7.94 | 0.52 | 318 | 0.7959184 | 2.387978
|  | 3529 | 0.84 |  |  | 88.39 | 7.94 | 0.52 | 318 | 0.875 | 2.57377
|  | 3529 | 0.84 |  |  | 88.39 | 7.94 | 0.52 | 318 | 0.9451531 | 2.726776
|  | 3529 | 0.84 |  |  | 88.39 | 7.94 | 0.52 | 318 | 1.002551 | 2.836066
PAC-750/2 |  | 3759 | 0.83 |  |  | 91.79 | 5.29 | 0.45 | 318 | 0.06760204 | 0.2677596
|  | 3759 | 0.83 |  |  | 91.79 | 5.29 | 0.45 | 318 | 0.1632653 | 0.5737705
|  | 3759 | 0.83 |  |  | 91.79 | 5.29 | 0.45 | 318 | 0.2602041 | 0.8961749
|  | 3759 | 0.83 |  |  | 91.79 | 5.29 | 0.45 | 318 | 0.3456633 | 1.147541
|  | 3759 | 0.83 |  |  | 91.79 | 5.29 | 0.45 | 318 | 0.434949 | 1.415301
|  | 3759 | 0.83 |  |  | 91.79 | 5.29 | 0.45 | 318 | 0.5178571 | 1.622951
|  | 3759 | 0.83 |  |  | 91.79 | 5.29 | 0.45 | 318 | 0.5943878 | 1.79235
|  | 3759 | 0.83 |  |  | 91.79 | 5.29 | 0.45 | 318 | 0.6709184 | 2
|  | 3759 | 0.83 |  |  | 91.79 | 5.29 | 0.45 | 318 | 0.7882653 | 2.26776
|  | 3759 | 0.83 |  |  | 91.79 | 5.29 | 0.45 | 318 | 0.8584184 | 2.431694
|  | 3759 | 0.83 |  |  | 91.79 | 5.29 | 0.45 | 318 | 0.9311224 | 2.579235
|  | 3759 | 0.83 |  |  | 91.79 | 5.29 | 0.45 | 318 | 1.008929 | 2.73224
PAC-800/2 |  | 3931 | 0.99 |  |  | 93.28 | 4.48 | 0.65 | 318 | 0.05102041 | 0.2131148
|  | 3931 | 0.99 |  |  | 93.28 | 4.48 | 0.65 | 318 | 0.1045918 | 0.3770492
|  | 3931 | 0.99 |  |  | 93.28 | 4.48 | 0.65 | 318 | 0.1785714 | 0.6284153
|  | 3931 | 0.99 |  |  | 93.28 | 4.48 | 0.65 | 318 | 0.255102 | 0.8688525
|  | 3931 | 0.99 |  |  | 93.28 | 4.48 | 0.65 | 318 | 0.3354592 | 1.114754
|  | 3931 | 0.99 |  |  | 93.28 | 4.48 | 0.65 | 318 | 0.4234694 | 1.338798
|  | 3931 | 0.99 |  |  | 93.28 | 4.48 | 0.65 | 318 | 0.5561224 | 1.693989
|  | 3931 | 0.99 |  |  | 93.28 | 4.48 | 0.65 | 318 | 0.6568878 | 1.945355
|  | 3931 | 0.99 |  |  | 93.28 | 4.48 | 0.65 | 318 | 0.7334184 | 2.114754
|  | 3931 | 0.99 |  |  | 93.28 | 4.48 | 0.65 | 318 | 0.8214286 | 2.322404
|  | 3931 | 0.99 |  |  | 93.28 | 4.48 | 0.65 | 318 | 0.9107143 | 2.530055
|  | 3931 | 0.99 |  |  | 93.28 | 4.48 | 0.65 | 318 | 1.003827 | 2.715847
PAC-500/2 | N2 | 1486 | 0.38 |  |  | 68.17 | 22.12 | 0.84 | 298 | 0.06459627 | 0.0254632
|  | 1486 | 0.38 |  |  | 68.17 | 22.12 | 0.84 | 298 | 0.1701863 | 0.06471257
|  | 1486 | 0.38 |  |  | 68.17 | 22.12 | 0.84 | 298 | 0.2534161 | 0.08909211
|  | 1486 | 0.38 |  |  | 68.17 | 22.12 | 0.84 | 298 | 0.3304348 | 0.1177336
|  | 1486 | 0.38 |  |  | 68.17 | 22.12 | 0.84 | 298 | 0.4236025 | 0.1474217
|  | 1486 | 0.38 |  |  | 68.17 | 22.12 | 0.84 | 298 | 0.5142857 | 0.1792401
|  | 1486 | 0.38 |  |  | 68.17 | 22.12 | 0.84 | 298 | 0.6086957 | 0.2089269
|  | 1486 | 0.38 |  |  | 68.17 | 22.12 | 0.84 | 298 | 0.7018634 | 0.2364874
|  | 1486 | 0.38 |  |  | 68.17 | 22.12 | 0.84 | 298 | 0.7925466 | 0.2629867
|  | 1486 | 0.38 |  |  | 68.17 | 22.12 | 0.84 | 298 | 0.8757764 | 0.2852385
|  | 1486 | 0.38 |  |  | 68.17 | 22.12 | 0.84 | 298 | 0.9391304 | 0.3053839
|  | 1486 | 0.38 |  |  | 68.17 | 22.12 | 0.84 | 298 | 1.002484 | 0.3191463
PAC-550/2 |  | 2122 | 0.53 |  |  | 71.67 | 19.6 | 0.9 | 298 | 0.0484472 | 0.0190974
|  | 2122 | 0.53 |  |  | 71.67 | 19.6 | 0.9 | 298 | 0.1167702 | 0.05519493
|  | 2122 | 0.53 |  |  | 71.67 | 19.6 | 0.9 | 298 | 0.2024845 | 0.09233778
|  | 2122 | 0.53 |  |  | 71.67 | 19.6 | 0.9 | 298 | 0.3031056 | 0.1305286
|  | 2122 | 0.53 |  |  | 71.67 | 19.6 | 0.9 | 298 | 0.4285714 | 0.1835866
|  | 2122 | 0.53 |  |  | 71.67 | 19.6 | 0.9 | 298 | 0.536646 | 0.224961
|  | 2122 | 0.53 |  |  | 71.67 | 19.6 | 0.9 | 298 | 0.6447205 | 0.2684631
|  | 2122 | 0.53 |  |  | 71.67 | 19.6 | 0.9 | 298 | 0.7515528 | 0.3066473
|  | 2122 | 0.53 |  |  | 71.67 | 19.6 | 0.9 | 298 | 0.8583851 | 0.3458953
|  | 2122 | 0.53 |  |  | 71.67 | 19.6 | 0.9 | 298 | 0.9453416 | 0.3798454
|  | 2122 | 0.53 |  |  | 71.67 | 19.6 | 0.9 | 298 | 1.003727 | 0.3914854
PAC-600/2 |  | 2526 | 0.66 |  |  | 80.5 | 12.13 | 0.79 | 298 | 0.04596273 | 0.02761068
|  | 2526 | 0.66 |  |  | 80.5 | 12.13 | 0.79 | 298 | 0.152795 | 0.08494384
|  | 2526 | 0.66 |  |  | 80.5 | 12.13 | 0.79 | 298 | 0.2335404 | 0.1295388
|  | 2526 | 0.66 |  |  | 80.5 | 12.13 | 0.79 | 298 | 0.3080745 | 0.1741403
|  | 2526 | 0.66 |  |  | 80.5 | 12.13 | 0.79 | 298 | 0.3950311 | 0.2123457
|  | 2526 | 0.66 |  |  | 80.5 | 12.13 | 0.79 | 298 | 0.4795031 | 0.2537452
|  | 2526 | 0.66 |  |  | 80.5 | 12.13 | 0.79 | 298 | 0.5801242 | 0.3004467
|  | 2526 | 0.66 |  |  | 80.5 | 12.13 | 0.79 | 298 | 0.6695652 | 0.3546068
|  | 2526 | 0.66 |  |  | 80.5 | 12.13 | 0.79 | 298 | 0.752795 | 0.3917523
|  | 2526 | 0.66 |  |  | 80.5 | 12.13 | 0.79 | 298 | 0.8347826 | 0.4267715
|  | 2526 | 0.66 |  |  | 80.5 | 12.13 | 0.79 | 298 | 0.9031056 | 0.4586137
|  | 2526 | 0.66 |  |  | 80.5 | 12.13 | 0.79 | 298 | 1.003727 | 0.499996
PAC-750/2 |  | 3759 | 0.83 |  |  | 91.79 | 5.29 | 0.45 | 298 | 0.02732919 | 0.02656667
|  | 3759 | 0.83 |  |  | 91.79 | 5.29 | 0.45 | 298 | 0.178882 | 0.1200225
|  | 3759 | 0.83 |  |  | 91.79 | 5.29 | 0.45 | 298 | 0.284472 | 0.1826761
|  | 3759 | 0.83 |  |  | 91.79 | 5.29 | 0.45 | 298 | 0.4024845 | 0.254891
|  | 3759 | 0.83 |  |  | 91.79 | 5.29 | 0.45 | 298 | 0.5055901 | 0.3143558
|  | 3759 | 0.83 |  |  | 91.79 | 5.29 | 0.45 | 298 | 0.6037267 | 0.3674428
|  | 3759 | 0.83 |  |  | 91.79 | 5.29 | 0.45 | 298 | 0.7130435 | 0.4226457
|  | 3759 | 0.83 |  |  | 91.79 | 5.29 | 0.45 | 298 | 0.8335404 | 0.488475
|  | 3759 | 0.83 |  |  | 91.79 | 5.29 | 0.45 | 298 | 0.957764 | 0.5479173
|  | 3759 | 0.83 |  |  | 91.79 | 5.29 | 0.45 | 298 | 1.001242 | 0.5744668
PAC-800/2 |  | 3931 | 0.99 |  |  | 93.28 | 4.48 | 0.65 | 298 | 0.02857143 | 0.02231003
|  | 3931 | 0.99 |  |  | 93.28 | 4.48 | 0.65 | 298 | 0.09068323 | 0.06373332
|  | 3931 | 0.99 |  |  | 93.28 | 4.48 | 0.65 | 298 | 0.2086957 | 0.1316929
|  | 3931 | 0.99 |  |  | 93.28 | 4.48 | 0.65 | 298 | 0.3217391 | 0.2017854
|  | 3931 | 0.99 |  |  | 93.28 | 4.48 | 0.65 | 298 | 0.4509317 | 0.2718607
|  | 3931 | 0.99 |  |  | 93.28 | 4.48 | 0.65 | 298 | 0.552795 | 0.3270715
|  | 3931 | 0.99 |  |  | 93.28 | 4.48 | 0.65 | 298 | 0.6770186 | 0.3939606
|  | 3931 | 0.99 |  |  | 93.28 | 4.48 | 0.65 | 298 | 0.7776398 | 0.4513004
|  | 3931 | 0.99 |  |  | 93.28 | 4.48 | 0.65 | 298 | 0.8807453 | 0.499063
|  | 3931 | 0.99 |  |  | 93.28 | 4.48 | 0.65 | 298 | 0.9453416 | 0.531973
|  | 3931 | 0.99 |  |  | 93.28 | 4.48 | 0.65 | 298 | 0.9987578 | 0.5617034
PAC-500/1 | CO2 | 1246 | 0.28 |  |  | 72.61 | 17.13 | 1.09 | 273 | 0.02986103 | 0.77738516
|  | 1246 | 0.28 |  |  | 72.61 | 17.13 | 1.09 | 273 | 0.10683896 | 1.60777385
|  | 1246 | 0.28 |  |  | 72.61 | 17.13 | 1.09 | 273 | 0.18125782 | 2.08480565
|  | 1246 | 0.28 |  |  | 72.61 | 17.13 | 1.09 | 273 | 0.29609881 | 2.63250883
|  | 1246 | 0.28 |  |  | 72.61 | 17.13 | 1.09 | 273 | 0.3972492 | 2.91519435
|  | 1246 | 0.28 |  |  | 72.61 | 17.13 | 1.09 | 273 | 0.52307912 | 3.2155477
|  | 1246 | 0.28 |  |  | 72.61 | 17.13 | 1.09 | 273 | 0.62863458 | 3.40989399
|  | 1246 | 0.28 |  |  | 72.61 | 17.13 | 1.09 | 273 | 0.76561188 | 3.63957597
|  | 1246 | 0.28 |  |  | 72.61 | 17.13 | 1.09 | 273 | 0.88010426 | 3.79858657
|  | 1246 | 0.28 |  |  | 72.61 | 17.13 | 1.09 | 273 | 0.98556466 | 3.8869258
PAC-500/4 |  | 1772 | 0.43 |  |  | 69.72 | 22.21 | 0.63 | 273 | 0.02052798 | 0.37102473
|  | 1772 | 0.43 |  |  | 69.72 | 22.21 | 0.63 | 273 | 0.10197436 | 1.18374558
|  | 1772 | 0.43 |  |  | 69.72 | 22.21 | 0.63 | 273 | 0.19892567 | 1.7844523
|  | 1772 | 0.43 |  |  | 69.72 | 22.21 | 0.63 | 273 | 0.30925066 | 2.29681979
|  | 1772 | 0.43 |  |  | 69.72 | 22.21 | 0.63 | 273 | 0.4216752 | 2.65017668
|  | 1772 | 0.43 |  |  | 69.72 | 22.21 | 0.63 | 273 | 0.51382529 | 2.8975265
|  | 1772 | 0.43 |  |  | 69.72 | 22.21 | 0.63 | 273 | 0.64415535 | 3.2155477
|  | 1772 | 0.43 |  |  | 69.72 | 22.21 | 0.63 | 273 | 0.76993773 | 3.46289753
|  | 1772 | 0.43 |  |  | 69.72 | 22.21 | 0.63 | 273 | 0.85305582 | 3.63957597
|  | 1772 | 0.43 |  |  | 69.72 | 22.21 | 0.63 | 273 | 1.00129142 | 3.92226148
PAC-500/1 |  | 1246 | 0.28 |  |  | 72.61 | 17.13 | 1.09 | 298 | 0.02493657 | 0.3274194
|  | 1246 | 0.28 |  |  | 72.61 | 17.13 | 1.09 | 298 | 0.09943458 | 0.8580645
|  | 1246 | 0.28 |  |  | 72.61 | 17.13 | 1.09 | 298 | 0.2008409 | 1.298387
|  | 1246 | 0.28 |  |  | 72.61 | 17.13 | 1.09 | 298 | 0.3066546 | 1.603226
|  | 1246 | 0.28 |  |  | 72.61 | 17.13 | 1.09 | 298 | 0.3967162 | 1.874194
|  | 1246 | 0.28 |  |  | 72.61 | 17.13 | 1.09 | 298 | 0.4844654 | 2.043548
|  | 1246 | 0.28 |  |  | 72.61 | 17.13 | 1.09 | 298 | 0.6104458 | 2.258065
|  | 1246 | 0.28 |  |  | 72.61 | 17.13 | 1.09 | 298 | 0.7611526 | 2.483871
|  | 1246 | 0.28 |  |  | 72.61 | 17.13 | 1.09 | 298 | 0.8803552 | 2.641935
|  | 1246 | 0.28 |  |  | 72.61 | 17.13 | 1.09 | 298 | 0.9995433 | 2.777419
PAC-500/4 |  | 1772 | 0.43 |  |  | 69.72 | 22.21 | 0.63 | 298 | 0.03385285 | 0.2145161
|  | 1772 | 0.43 |  |  | 69.72 | 22.21 | 0.63 | 298 | 0.08574846 | 0.5419355
|  | 1772 | 0.43 |  |  | 69.72 | 22.21 | 0.63 | 298 | 0.1623487 | 0.8467742
|  | 1772 | 0.43 |  |  | 69.72 | 22.21 | 0.63 | 298 | 0.2681986 | 1.208065
|  | 1772 | 0.43 |  |  | 69.72 | 22.21 | 0.63 | 298 | 0.3784777 | 1.467742
|  | 1772 | 0.43 |  |  | 69.72 | 22.21 | 0.63 | 298 | 0.4662631 | 1.693548
|  | 1772 | 0.43 |  |  | 69.72 | 22.21 | 0.63 | 298 | 0.5584995 | 1.851613
|  | 1772 | 0.43 |  |  | 69.72 | 22.21 | 0.63 | 298 | 0.6799928 | 2.077419
|  | 1772 | 0.43 |  |  | 69.72 | 22.21 | 0.63 | 298 | 0.8081986 | 2.258065
|  | 1772 | 0.43 |  |  | 69.72 | 22.21 | 0.63 | 298 | 0.9431678 | 2.472581
|  | 1772 | 0.43 |  |  | 69.72 | 22.21 | 0.63 | 298 | 0.9971584 | 2.562903
PAC-500/1 |  | 1246 | 0.28 |  |  | 72.61 | 17.13 | 1.09 | 318 | 0.02895341 | 0.2282649
|  | 1246 | 0.28 |  |  | 72.61 | 17.13 | 1.09 | 318 | 0.1007431 | 0.5075874
|  | 1246 | 0.28 |  |  | 72.61 | 17.13 | 1.09 | 318 | 0.1747637 | 0.7109153
|  | 1246 | 0.28 |  |  | 72.61 | 17.13 | 1.09 | 318 | 0.267819 | 0.9312958
|  | 1246 | 0.28 |  |  | 72.61 | 17.13 | 1.09 | 318 | 0.3632497 | 1.151696
|  | 1246 | 0.28 |  |  | 72.61 | 17.13 | 1.09 | 318 | 0.4514421 | 1.312914
|  | 1246 | 0.28 |  |  | 72.61 | 17.13 | 1.09 | 318 | 0.5634359 | 1.499671
|  | 1246 | 0.28 |  |  | 72.61 | 17.13 | 1.09 | 318 | 0.6705667 | 1.627265
|  | 1246 | 0.28 |  |  | 72.61 | 17.13 | 1.09 | 318 | 0.7991397 | 1.788824
|  | 1246 | 0.28 |  |  | 72.61 | 17.13 | 1.09 | 318 | 0.9133966 | 1.916478
|  | 1246 | 0.28 |  |  | 72.61 | 17.13 | 1.09 | 318 | 1.013321 | 2.001782
PAC-500/4 |  | 1772 | 0.43 |  |  | 69.72 | 22.21 | 0.63 | 318 | 0.01441251 | 0.07611504
|  | 1772 | 0.43 |  |  | 69.72 | 22.21 | 0.63 | 318 | 0.1004703 | 0.364004
|  | 1772 | 0.43 |  |  | 69.72 | 22.21 | 0.63 | 318 | 0.1697081 | 0.5503996
|  | 1772 | 0.43 |  |  | 69.72 | 22.21 | 0.63 | 318 | 0.2579164 | 0.7200636
|  | 1772 | 0.43 |  |  | 69.72 | 22.21 | 0.63 | 318 | 0.3628164 | 0.9236522
|  | 1772 | 0.43 |  |  | 69.72 | 22.21 | 0.63 | 318 | 0.4723867 | 1.085051
|  | 1772 | 0.43 |  |  | 69.72 | 22.21 | 0.63 | 318 | 0.6272168 | 1.314399
|  | 1772 | 0.43 |  |  | 69.72 | 22.21 | 0.63 | 318 | 0.7581492 | 1.467532
|  | 1772 | 0.43 |  |  | 69.72 | 22.21 | 0.63 | 318 | 0.8843469 | 1.629071
|  | 1772 | 0.43 |  |  | 69.72 | 22.21 | 0.63 | 318 | 0.9985716 | 1.739833
PAC-500/1 | N2 | 1246 | 0.28 |  |  | 72.61 | 17.13 | 1.09 | 298 | 0.02382568 | 0.00952381
|  | 1246 | 0.28 |  |  | 72.61 | 17.13 | 1.09 | 298 | 0.1333317 | 0.0452381
|  | 1246 | 0.28 |  |  | 72.61 | 17.13 | 1.09 | 298 | 0.2309532 | 0.0797619
|  | 1246 | 0.28 |  |  | 72.61 | 17.13 | 1.09 | 298 | 0.326167 | 0.1095238
|  | 1246 | 0.28 |  |  | 72.61 | 17.13 | 1.09 | 298 | 0.4189814 | 0.1357143
|  | 1246 | 0.28 |  |  | 72.61 | 17.13 | 1.09 | 298 | 0.5284389 | 0.1642857
|  | 1246 | 0.28 |  |  | 72.61 | 17.13 | 1.09 | 298 | 0.6450466 | 0.1964286
|  | 1246 | 0.28 |  |  | 72.61 | 17.13 | 1.09 | 298 | 0.7473783 | 0.225
|  | 1246 | 0.28 |  |  | 72.61 | 17.13 | 1.09 | 298 | 0.8544282 | 0.2488095
|  | 1246 | 0.28 |  |  | 72.61 | 17.13 | 1.09 | 298 | 0.9472668 | 0.2785714
|  | 1246 | 0.28 |  |  | 72.61 | 17.13 | 1.09 | 298 | 1.011497 | 0.2928571
PAC-500/2 |  | 1772 | 0.43 |  |  | 69.72 | 22.21 | 0.63 | 298 | 0.01667555 | 0.005952381
|  | 1772 | 0.43 |  |  | 69.72 | 22.21 | 0.63 | 298 | 0.08330506 | 0.02380952
|  | 1772 | 0.43 |  |  | 69.72 | 22.21 | 0.63 | 298 | 0.1784947 | 0.05
|  | 1772 | 0.43 |  |  | 69.72 | 22.21 | 0.63 | 298 | 0.2879442 | 0.07738095
|  | 1772 | 0.43 |  |  | 69.72 | 22.21 | 0.63 | 298 | 0.3950264 | 0.1059524
|  | 1772 | 0.43 |  |  | 69.72 | 22.21 | 0.63 | 298 | 0.4949424 | 0.1285714
|  | 1772 | 0.43 |  |  | 69.72 | 22.21 | 0.63 | 298 | 0.6162684 | 0.1559524
|  | 1772 | 0.43 |  |  | 69.72 | 22.21 | 0.63 | 298 | 0.728077 | 0.1809524
|  | 1772 | 0.43 |  |  | 69.72 | 22.21 | 0.63 | 298 | 0.8280091 | 0.2059524
|  | 1772 | 0.43 |  |  | 69.72 | 22.21 | 0.63 | 298 | 0.9326838 | 0.2297619
|  | 1772 | 0.43 |  |  | 69.72 | 22.21 | 0.63 | 298 | 0.9969137 | 0.2440476