## Sheet1
GAC | GAS | BET | Vt | Vmeso | Vmic | %C | %O | %N | Temp(K) | Pessure | Adsorp(mmol/g)
PC680 | CO2 | 1713 | 0.73 | 0 | 0.73 | 88 |  | 0.98 | 273 | 0.01442308 | 0.2823904
|  | 1713 | 0.73 | 0 | 0.73 | 88 |  | 0.98 | 273 | 0.06570513 | 1.22844
|  | 1713 | 0.73 | 0 | 0.73 | 88 |  | 0.98 | 273 | 0.1378205 | 2.0478
|  | 1713 | 0.73 | 0 | 0.73 | 88 |  | 0.98 | 273 | 0.2083333 | 2.726044
|  | 1713 | 0.73 | 0 | 0.73 | 88 |  | 0.98 | 273 | 0.2916667 | 3.446796
|  | 1713 | 0.73 | 0 | 0.73 | 88 |  | 0.98 | 273 | 0.411859 | 4.35149
|  | 1713 | 0.73 | 0 | 0.73 | 88 |  | 0.98 | 273 | 0.5288462 | 5.072717
|  | 1713 | 0.73 | 0 | 0.73 | 88 |  | 0.98 | 273 | 0.6522436 | 5.723488
|  | 1713 | 0.73 | 0 | 0.73 | 88 |  | 0.98 | 273 | 0.7692308 | 6.317732
|  | 1713 | 0.73 | 0 | 0.73 | 88 |  | 0.98 | 273 | 0.8798077 | 6.827228
|  | 1713 | 0.73 | 0 | 0.73 | 88 |  | 0.98 | 273 | 0.9775641 | 7.195451
PC730 |  | 1893 | 0.79 | 0.01 | 0.78 | 89.7 |  | 0.79 | 273 | 0.02884615 | 0.4660155
|  | 1893 | 0.79 | 0.01 | 0.78 | 89.7 |  | 0.79 | 273 | 0.06730769 | 1.101479
|  | 1893 | 0.79 | 0.01 | 0.78 | 89.7 |  | 0.79 | 273 | 0.1346154 | 1.864333
|  | 1893 | 0.79 | 0.01 | 0.78 | 89.7 |  | 0.79 | 273 | 0.1955128 | 2.471894
|  | 1893 | 0.79 | 0.01 | 0.78 | 89.7 |  | 0.79 | 273 | 0.2580128 | 3.023041
|  | 1893 | 0.79 | 0.01 | 0.78 | 89.7 |  | 0.79 | 273 | 0.3653846 | 3.80057
|  | 1893 | 0.79 | 0.01 | 0.78 | 89.7 |  | 0.79 | 273 | 0.4503205 | 4.394361
|  | 1893 | 0.79 | 0.01 | 0.78 | 89.7 |  | 0.79 | 273 | 0.5785256 | 5.143965
|  | 1893 | 0.79 | 0.01 | 0.78 | 89.7 |  | 0.79 | 273 | 0.713141 | 5.837222
|  | 1893 | 0.79 | 0.01 | 0.78 | 89.7 |  | 0.79 | 273 | 0.8285256 | 6.417334
|  | 1893 | 0.79 | 0.01 | 0.78 | 89.7 |  | 0.79 | 273 | 0.9166667 | 6.78542
|  | 1893 | 0.79 | 0.01 | 0.78 | 89.7 |  | 0.79 | 273 | 0.9823718 | 7.026206
PC780 |  | 1871 | 0.8 | 0.01 | 0.79 | 90.5 |  | 0.6 | 273 | 0.009615385 | 0.1553385
|  | 1871 | 0.8 | 0.01 | 0.79 | 90.5 |  | 0.6 | 273 | 0.05288462 | 0.8755257
|  | 1871 | 0.8 | 0.01 | 0.79 | 90.5 |  | 0.6 | 273 | 0.1025641 | 1.482929
|  | 1871 | 0.8 | 0.01 | 0.79 | 90.5 |  | 0.6 | 273 | 0.1666667 | 2.146972
|  | 1871 | 0.8 | 0.01 | 0.79 | 90.5 |  | 0.6 | 273 | 0.25 | 2.811287
|  | 1871 | 0.8 | 0.01 | 0.79 | 90.5 |  | 0.6 | 273 | 0.3285256 | 3.390879
|  | 1871 | 0.8 | 0.01 | 0.79 | 90.5 |  | 0.6 | 273 | 0.4487179 | 4.168589
|  | 1871 | 0.8 | 0.01 | 0.79 | 90.5 |  | 0.6 | 273 | 0.5897436 | 4.988921
|  | 1871 | 0.8 | 0.01 | 0.79 | 90.5 |  | 0.6 | 273 | 0.6971154 | 5.512481
|  | 1871 | 0.8 | 0.01 | 0.79 | 90.5 |  | 0.6 | 273 | 0.8477564 | 6.163637
|  | 1871 | 0.8 | 0.01 | 0.79 | 90.5 |  | 0.6 | 273 | 0.9358974 | 6.545833
|  | 1871 | 0.8 | 0.01 | 0.79 | 90.5 |  | 0.6 | 273 | 0.9823718 | 6.758129
PC680 |  | 1713 | 0.73 | 0 | 0.73 | 88 |  | 0.98 | 298 | 0.1103057 | 0.7832712
|  | 1713 | 0.73 | 0 | 0.73 | 88 |  | 0.98 | 298 | 0.2288549 | 1.524223
|  | 1713 | 0.73 | 0 | 0.73 | 88 |  | 0.98 | 298 | 0.3569937 | 2.151972
|  | 1713 | 0.73 | 0 | 0.73 | 88 |  | 0.98 | 298 | 0.4575635 | 2.608725
|  | 1713 | 0.73 | 0 | 0.73 | 88 |  | 0.98 | 298 | 0.5677375 | 2.99483
|  | 1713 | 0.73 | 0 | 0.73 | 88 |  | 0.98 | 298 | 0.6710339 | 3.380739
|  | 1713 | 0.73 | 0 | 0.73 | 88 |  | 0.98 | 298 | 0.7853492 | 3.809514
|  | 1713 | 0.73 | 0 | 0.73 | 88 |  | 0.98 | 298 | 0.8941086 | 4.082103
|  | 1713 | 0.73 | 0 | 0.73 | 88 |  | 0.98 | 298 | 0.9918785 | 4.396933
PC680 | N2 | 1713 | 0.73 | 0 | 0.73 | 88 |  | 0.98 | 273 | 0.06053792 | 0.05845511
|  | 1713 | 0.73 | 0 | 0.73 | 88 |  | 0.98 | 273 | 0.1389772 | 0.1599711
|  | 1713 | 0.73 | 0 | 0.73 | 88 |  | 0.98 | 273 | 0.1981396 | 0.2042027
|  | 1713 | 0.73 | 0 | 0.73 | 88 |  | 0.98 | 273 | 0.3027237 | 0.3348292
|  | 1713 | 0.73 | 0 | 0.73 | 88 |  | 0.98 | 273 | 0.4582024 | 0.4668995
|  | 1713 | 0.73 | 0 | 0.73 | 88 |  | 0.98 | 273 | 0.5944189 | 0.584239
|  | 1713 | 0.73 | 0 | 0.73 | 88 |  | 0.98 | 273 | 0.766399 | 0.702593
|  | 1713 | 0.73 | 0 | 0.73 | 88 |  | 0.98 | 273 | 0.8888748 | 0.8620959
|  | 1713 | 0.73 | 0 | 0.73 | 88 |  | 0.98 | 273 | 0.992059 | 0.9217607
|  | 1713 | 0.73 | 0 | 0.73 | 88 |  | 0.98 | 298 | 0.08938989 | -0.04001717
|  | 1713 | 0.73 | 0 | 0.73 | 88 |  | 0.98 | 298 | 0.188467 | 0.07626871
|  | 1713 | 0.73 | 0 | 0.73 | 88 |  | 0.98 | 298 | 0.2957729 | 0.121866
|  | 1713 | 0.73 | 0 | 0.73 | 88 |  | 0.98 | 298 | 0.4085907 | 0.1959885
|  | 1713 | 0.73 | 0 | 0.73 | 88 |  | 0.98 | 298 | 0.528291 | 0.2844907
|  | 1713 | 0.73 | 0 | 0.73 | 88 |  | 0.98 | 298 | 0.668634 | 0.4019472
|  | 1713 | 0.73 | 0 | 0.73 | 88 |  | 0.98 | 298 | 0.7511658 | 0.4042885
|  | 1713 | 0.73 | 0 | 0.73 | 88 |  | 0.98 | 298 | 0.8516038 | 0.4780598
|  | 1713 | 0.73 | 0 | 0.73 | 88 |  | 0.98 | 298 | 0.989186 | 0.5670692