## Sheet1
GAC | GAS | BET | Vt | Vmeso | Vmic | %C | %O | %N | Temp(K) | Pessure | Adsorp(mmol/g)
M-CAC600-1 | CO2 | 814.2 | 0.549 | 0.299 | 0.25 | 66.45 | 21.94 | 0.32 | 273 | 0.1389106 | 1.33709
|  | 814.2 | 0.549 | 0.299 | 0.25 | 66.45 | 21.94 | 0.32 | 273 | 0.2006563 | 1.606494
|  | 814.2 | 0.549 | 0.299 | 0.25 | 66.45 | 21.94 | 0.32 | 273 | 0.2777866 | 1.875985
|  | 814.2 | 0.549 | 0.299 | 0.25 | 66.45 | 21.94 | 0.32 | 273 | 0.3568013 | 2.095037
|  | 814.2 | 0.549 | 0.299 | 0.25 | 66.45 | 21.94 | 0.32 | 273 | 0.4550899 | 2.370252
|  | 814.2 | 0.549 | 0.299 | 0.25 | 66.45 | 21.94 | 0.32 | 273 | 0.5783614 | 2.623185
|  | 814.2 | 0.549 | 0.299 | 0.25 | 66.45 | 21.94 | 0.32 | 273 | 0.6727607 | 2.842324
|  | 814.2 | 0.549 | 0.299 | 0.25 | 66.45 | 21.94 | 0.32 | 273 | 0.7613348 | 2.988561
|  | 814.2 | 0.549 | 0.299 | 0.25 | 66.45 | 21.94 | 0.32 | 273 | 0.8691957 | 3.207775
|  | 814.2 | 0.549 | 0.299 | 0.25 | 66.45 | 21.94 | 0.32 | 273 | 0.9982106 | 3.427108
|  | 814.2 | 0.549 | 0.299 | 0.25 | 66.45 | 21.94 | 0.32 | 298 | 0.177092 | 0.9729539
|  | 814.2 | 0.549 | 0.299 | 0.25 | 66.45 | 21.94 | 0.32 | 298 | 0.2426019 | 1.135877
|  | 814.2 | 0.549 | 0.299 | 0.25 | 66.45 | 21.94 | 0.32 | 298 | 0.315787 | 1.276422
|  | 814.2 | 0.549 | 0.299 | 0.25 | 66.45 | 21.94 | 0.32 | 298 | 0.4371354 | 1.529344
|  | 814.2 | 0.549 | 0.299 | 0.25 | 66.45 | 21.94 | 0.32 | 298 | 0.589223 | 1.743201
|  | 814.2 | 0.549 | 0.299 | 0.25 | 66.45 | 21.94 | 0.32 | 298 | 0.7413235 | 1.973874
|  | 814.2 | 0.549 | 0.299 | 0.25 | 66.45 | 21.94 | 0.32 | 298 | 0.8683808 | 2.148354
|  | 814.2 | 0.549 | 0.299 | 0.25 | 66.45 | 21.94 | 0.32 | 298 | 1.008887 | 2.306092