## Sheet1
GAC | GAS | BET | Vt | Vmeso | Vmic | %C | %O | %N | Temp(K) | Pessure | Adsorp(mmol/g)
NDC | CO2 | 1234 | 0.56 | 0.02 | 0.56 | 56.7 | 31.18 | 8.92 | 298 | 0.3733372 | 2.688745
|  | 1234 | 0.56 | 0.02 | 0.56 | 56.7 | 31.18 | 8.92 | 298 | 1.198627 | 4.115495
|  | 1234 | 0.56 | 0.02 | 0.56 | 56.7 | 31.18 | 8.92 | 298 | 2.475944 | 5.320471
|  | 1234 | 0.56 | 0.02 | 0.56 | 56.7 | 31.18 | 8.92 | 298 | 4.390904 | 6.584975
|  | 1234 | 0.56 | 0.02 | 0.56 | 56.7 | 31.18 | 8.92 | 298 | 6.428694 | 7.547679
|  | 1234 | 0.56 | 0.02 | 0.56 | 56.7 | 31.18 | 8.92 | 298 | 9.12473 | 8.589994
|  | 1234 | 0.56 | 0.02 | 0.56 | 56.7 | 31.18 | 8.92 | 298 | 11.75854 | 9.350852
|  | 1234 | 0.56 | 0.02 | 0.56 | 56.7 | 31.18 | 8.92 | 298 | 13.38378 | 9.650455
|  | 1234 | 0.56 | 0.02 | 0.56 | 56.7 | 31.18 | 8.92 | 308 | 0.6197849 | 2.507448
|  | 1234 | 0.56 | 0.02 | 0.56 | 56.7 | 31.18 | 8.92 | 308 | 1.670844 | 3.692598
|  | 1234 | 0.56 | 0.02 | 0.56 | 56.7 | 31.18 | 8.92 | 308 | 2.783186 | 4.656465
|  | 1234 | 0.56 | 0.02 | 0.56 | 56.7 | 31.18 | 8.92 | 308 | 4.183257 | 5.519422
|  | 1234 | 0.56 | 0.02 | 0.56 | 56.7 | 31.18 | 8.92 | 308 | 6.200518 | 6.502262
|  | 1234 | 0.56 | 0.02 | 0.56 | 56.7 | 31.18 | 8.92 | 308 | 8.4437 | 7.32394
|  | 1234 | 0.56 | 0.02 | 0.56 | 56.7 | 31.18 | 8.92 | 308 | 10.70711 | 7.964605
|  | 1234 | 0.56 | 0.02 | 0.56 | 56.7 | 31.18 | 8.92 | 308 | 12.80588 | 8.545148
|  | 1234 | 0.56 | 0.02 | 0.56 | 56.7 | 31.18 | 8.92 | 318 | 0.7836698 | 2.165377
|  | 1234 | 0.56 | 0.02 | 0.56 | 56.7 | 31.18 | 8.92 | 318 | 1.772506 | 3.06907
|  | 1234 | 0.56 | 0.02 | 0.56 | 56.7 | 31.18 | 8.92 | 318 | 3.358268 | 4.253549
|  | 1234 | 0.56 | 0.02 | 0.56 | 56.7 | 31.18 | 8.92 | 318 | 4.943353 | 5.076054
|  | 1234 | 0.56 | 0.02 | 0.56 | 56.7 | 31.18 | 8.92 | 318 | 6.589834 | 5.737604
|  | 1234 | 0.56 | 0.02 | 0.56 | 56.7 | 31.18 | 8.92 | 318 | 8.524496 | 6.53956
|  | 1234 | 0.56 | 0.02 | 0.56 | 56.7 | 31.18 | 8.92 | 318 | 10.52033 | 7.059904
|  | 1234 | 0.56 | 0.02 | 0.56 | 56.7 | 31.18 | 8.92 | 318 | 12.28994 | 7.580531
|  | 1234 | 0.56 | 0.02 | 0.56 | 56.7 | 31.18 | 8.92 | 318 | 13.4833 | 7.880677
| Methane | 1234 | 0.56 | 0.02 | 0.56 | 56.7 | 31.18 | 8.92 | 298 | 0.4025728 | 1.696203
|  | 1234 | 0.56 | 0.02 | 0.56 | 56.7 | 31.18 | 8.92 | 298 | 1.633987 | 2.790235
|  | 1234 | 0.56 | 0.02 | 0.56 | 56.7 | 31.18 | 8.92 | 298 | 3.817227 | 3.904159
|  | 1234 | 0.56 | 0.02 | 0.56 | 56.7 | 31.18 | 8.92 | 298 | 6.082725 | 4.679928
|  | 1234 | 0.56 | 0.02 | 0.56 | 56.7 | 31.18 | 8.92 | 298 | 8.308375 | 5.276673
|  | 1234 | 0.56 | 0.02 | 0.56 | 56.7 | 31.18 | 8.92 | 298 | 10.67638 | 5.714286
|  | 1234 | 0.56 | 0.02 | 0.56 | 56.7 | 31.18 | 8.92 | 298 | 13.22696 | 6.072333
|  | 1234 | 0.56 | 0.02 | 0.56 | 56.7 | 31.18 | 8.92 | 308 | 0.7062971 | 1.716094
|  | 1234 | 0.56 | 0.02 | 0.56 | 56.7 | 31.18 | 8.92 | 308 | 1.332314 | 2.213382
|  | 1234 | 0.56 | 0.02 | 0.56 | 56.7 | 31.18 | 8.92 | 308 | 2.443967 | 2.830018
|  | 1234 | 0.56 | 0.02 | 0.56 | 56.7 | 31.18 | 8.92 | 308 | 4.061437 | 3.585895
|  | 1234 | 0.56 | 0.02 | 0.56 | 56.7 | 31.18 | 8.92 | 308 | 6.408167 | 4.301989
|  | 1234 | 0.56 | 0.02 | 0.56 | 56.7 | 31.18 | 8.92 | 308 | 8.714977 | 4.858951
|  | 1234 | 0.56 | 0.02 | 0.56 | 56.7 | 31.18 | 8.92 | 308 | 10.92096 | 5.296564
|  | 1234 | 0.56 | 0.02 | 0.56 | 56.7 | 31.18 | 8.92 | 308 | 12.60124 | 5.495479
|  | 1234 | 0.56 | 0.02 | 0.56 | 56.7 | 31.18 | 8.92 | 308 | 13.81592 | 5.63472
|  | 1234 | 0.56 | 0.02 | 0.56 | 56.7 | 31.18 | 8.92 | 318 | 1.21182 | 1.934901
|  | 1234 | 0.56 | 0.02 | 0.56 | 56.7 | 31.18 | 8.92 | 318 | 2.78893 | 2.650995
|  | 1234 | 0.56 | 0.02 | 0.56 | 56.7 | 31.18 | 8.92 | 318 | 4.204894 | 3.128391
|  | 1234 | 0.56 | 0.02 | 0.56 | 56.7 | 31.18 | 8.92 | 318 | 6.289139 | 3.625678
|  | 1234 | 0.56 | 0.02 | 0.56 | 56.7 | 31.18 | 8.92 | 318 | 8.332657 | 4.18264
|  | 1234 | 0.56 | 0.02 | 0.56 | 56.7 | 31.18 | 8.92 | 318 | 10.63998 | 4.600362
|  | 1234 | 0.56 | 0.02 | 0.56 | 56.7 | 31.18 | 8.92 | 318 | 13.37313 | 4.878843
| N2 | 1234 | 0.56 | 0.02 | 0.56 | 56.7 | 31.18 | 8.92 | 298 | 0.7214292 | 1.446559
|  | 1234 | 0.56 | 0.02 | 0.56 | 56.7 | 31.18 | 8.92 | 298 | 2.269507 | 1.99548
|  | 1234 | 0.56 | 0.02 | 0.56 | 56.7 | 31.18 | 8.92 | 298 | 4.389576 | 2.443837
|  | 1234 | 0.56 | 0.02 | 0.56 | 56.7 | 31.18 | 8.92 | 298 | 6.869832 | 2.852133
|  | 1234 | 0.56 | 0.02 | 0.56 | 56.7 | 31.18 | 8.92 | 298 | 9.286201 | 3.098287
|  | 1234 | 0.56 | 0.02 | 0.56 | 56.7 | 31.18 | 8.92 | 298 | 11.7448 | 3.263462
|  | 1234 | 0.56 | 0.02 | 0.56 | 56.7 | 31.18 | 8.92 | 298 | 14.28832 | 3.509776
|  | 1234 | 0.56 | 0.02 | 0.56 | 56.7 | 31.18 | 8.92 | 308 | 1.336273 | 1.589142
|  | 1234 | 0.56 | 0.02 | 0.56 | 56.7 | 31.18 | 8.92 | 308 | 3.308115 | 2.098084
|  | 1234 | 0.56 | 0.02 | 0.56 | 56.7 | 31.18 | 8.92 | 308 | 5.470256 | 2.384431
|  | 1234 | 0.56 | 0.02 | 0.56 | 56.7 | 31.18 | 8.92 | 308 | 7.696012 | 2.691117
|  | 1234 | 0.56 | 0.02 | 0.56 | 56.7 | 31.18 | 8.92 | 308 | 10.28188 | 2.917227
|  | 1234 | 0.56 | 0.02 | 0.56 | 56.7 | 31.18 | 8.92 | 308 | 13.73658 | 3.124179
|  | 1234 | 0.56 | 0.02 | 0.56 | 56.7 | 31.18 | 8.92 | 318 | 0.5726942 | 1.243792
|  | 1234 | 0.56 | 0.02 | 0.56 | 56.7 | 31.18 | 8.92 | 318 | 1.56923 | 1.508406
|  | 1234 | 0.56 | 0.02 | 0.56 | 56.7 | 31.18 | 8.92 | 318 | 3.519646 | 1.895774
|  | 1234 | 0.56 | 0.02 | 0.56 | 56.7 | 31.18 | 8.92 | 318 | 6.02086 | 2.18255
|  | 1234 | 0.56 | 0.02 | 0.56 | 56.7 | 31.18 | 8.92 | 318 | 7.992194 | 2.42814
|  | 1234 | 0.56 | 0.02 | 0.56 | 56.7 | 31.18 | 8.92 | 318 | 8.882419 | 2.510298
|  | 1234 | 0.56 | 0.02 | 0.56 | 56.7 | 31.18 | 8.92 | 318 | 10.7476 | 2.654465
|  | 1234 | 0.56 | 0.02 | 0.56 | 56.7 | 31.18 | 8.92 | 318 | 11.2139 | 2.695571
|  | 1234 | 0.56 | 0.02 | 0.56 | 56.7 | 31.18 | 8.92 | 318 | 14.18111 | 2.86139