## Sheet1
ACS Appl. Mater. Interfaces 2014, 6, 3703−3711
GAC | GAS | BET | Vt | Vmeso | Vmic | %C | %O | %N | Temp(K) | Pessure | Adsorp(mmol/g)
PC |  | 1220 | 0.47 | 0.47 |  |  |  |  | 298 | 0.3421174 | 2.387755
|  | 1220 | 0.47 | 0.47 |  |  |  |  | 298 | 1.001915 | 4.132653
|  | 1220 | 0.47 | 0.47 |  |  |  |  | 298 | 2.111485 | 5.418367
|  | 1220 | 0.47 | 0.47 |  |  |  |  | 298 | 2.959844 | 6.382653
|  | 1220 | 0.47 | 0.47 |  |  |  |  | 298 | 4.909847 | 7.530612
|  | 1220 | 0.47 | 0.47 |  |  |  |  | 298 | 7.051384 | 8.311224
|  | 1220 | 0.47 | 0.47 |  |  |  |  | 298 | 8.932039 | 8.816327
|  | 1220 | 0.47 | 0.47 |  |  |  |  | 298 | 12.04247 | 9.321429
|  | 1220 | 0.47 | 0.47 |  |  |  |  | 298 | 14.05191 | 9.734694
|  | 1220 | 0.47 | 0.47 |  |  |  |  | 298 | 16.12509 | 10.0102
|  | 1220 | 0.47 | 0.47 |  |  |  |  | 298 | 18.06882 | 10.28571
|  | 1220 | 0.47 | 0.47 |  |  |  |  | 298 | 20.07727 | 10.56122
AC2-PC |  | 1598 | 0.63 | 0.6 |  |  |  |  | 298 | 0.1360544 | 0.7346939
|  | 1598 | 0.63 | 0.6 |  |  |  |  | 298 | 0.9305858 | 3.214286
|  | 1598 | 0.63 | 0.6 |  |  |  |  | 298 | 2.050063 | 5.877551
|  | 1598 | 0.63 | 0.6 |  |  |  |  | 298 | 3.028532 | 6.933673
|  | 1598 | 0.63 | 0.6 |  |  |  |  | 298 | 4.982498 | 8.632653
|  | 1598 | 0.63 | 0.6 |  |  |  |  | 298 | 7.127997 | 9.964286
|  | 1598 | 0.63 | 0.6 |  |  |  |  | 298 | 9.205799 | 10.88265
|  | 1598 | 0.63 | 0.6 |  |  |  |  | 298 | 12.12602 | 11.93878
|  | 1598 | 0.63 | 0.6 |  |  |  |  | 298 | 16.21161 | 13.04082
|  | 1598 | 0.63 | 0.6 |  |  |  |  | 298 | 20.23116 | 13.95918
AC4-PC |  | 2151 | 0.9 | 0.85 |  |  |  |  | 298 | 0.9992735 | 3.765306
|  | 2151 | 0.9 | 0.85 |  |  |  |  | 298 | 1.856879 | 6.015306
|  | 2151 | 0.9 | 0.85 |  |  |  |  | 298 | 3.162275 | 7.530612
|  | 2151 | 0.9 | 0.85 |  |  |  |  | 298 | 4.013605 | 8.908163
|  | 2151 | 0.9 | 0.85 |  |  |  |  | 298 | 4.926359 | 9.826531
|  | 2151 | 0.9 | 0.85 |  |  |  |  | 298 | 6.946371 | 11.70918
|  | 2151 | 0.9 | 0.85 |  |  |  |  | 298 | 9.157255 | 13.13265
|  | 2151 | 0.9 | 0.85 |  |  |  |  | 298 | 12.08243 | 14.87755
|  | 2151 | 0.9 | 0.85 |  |  |  |  | 298 | 14.09649 | 15.93367
|  | 2151 | 0.9 | 0.85 |  |  |  |  | 298 | 16.10858 | 16.71429
|  | 2151 | 0.9 | 0.85 |  |  |  |  | 298 | 18.31451 | 17.44898
|  | 2151 | 0.9 | 0.85 |  |  |  |  | 298 | 20.06803 | 18.27551