## Sheet1
GAC | GAS | BET | Vt | Vmeso | Vmic | %C | %O | %N | Temp(K) | Pessure | Adsorp(mmol/g)
AC-0 | CO2 | 422 | 0.16 | 0.01 | 0.15 | 91.63 | 8.37 |  | 298 | 0.01326146 | 0.208
|  | 422 | 0.16 | 0.01 | 0.15 | 91.63 | 8.37 |  | 298 | 0.05883558 | 0.576
|  | 422 | 0.16 | 0.01 | 0.15 | 91.63 | 8.37 |  | 298 | 0.1394394 | 0.96
|  | 422 | 0.16 | 0.01 | 0.15 | 91.63 | 8.37 |  | 298 | 0.2739515 | 1.344
|  | 422 | 0.16 | 0.01 | 0.15 | 91.63 | 8.37 |  | 298 | 0.4112237 | 1.632
|  | 422 | 0.16 | 0.01 | 0.15 | 91.63 | 8.37 |  | 298 | 0.5458329 | 1.872
|  | 422 | 0.16 | 0.01 | 0.15 | 91.63 | 8.37 |  | 298 | 0.6805175 | 2
|  | 422 | 0.16 | 0.01 | 0.15 | 91.63 | 8.37 |  | 298 | 0.8367224 | 2.192
|  | 422 | 0.16 | 0.01 | 0.15 | 91.63 | 8.37 |  | 298 | 0.9956765 | 2.304
AC-2 |  | 2091 | 0.87 | 0.22 | 0.65 | 90.49 | 9.51 |  | 298 | 0.02409704 | 0.128
|  | 2091 | 0.87 | 0.22 | 0.65 | 90.49 | 9.51 |  | 298 | 0.0751159 | 0.416
|  | 2091 | 0.87 | 0.22 | 0.65 | 90.49 | 9.51 |  | 298 | 0.2120431 | 1.216
|  | 2091 | 0.87 | 0.22 | 0.65 | 90.49 | 9.51 |  | 298 | 0.3464474 | 1.76
|  | 2091 | 0.87 | 0.22 | 0.65 | 90.49 | 9.51 |  | 298 | 0.5185121 | 2.416
|  | 2091 | 0.87 | 0.22 | 0.65 | 90.49 | 9.51 |  | 298 | 0.679903 | 2.912
|  | 2091 | 0.87 | 0.22 | 0.65 | 90.49 | 9.51 |  | 298 | 0.8332399 | 3.36
|  | 2091 | 0.87 | 0.22 | 0.65 | 90.49 | 9.51 |  | 298 | 0.9865553 | 3.84
AC-4 |  | 2893 | 1.59 | 0.89 | 0.7 | 88.8 | 11.2 |  | 298 | 0.03220485 | 0.096
|  | 2893 | 1.59 | 0.89 | 0.7 | 88.8 | 11.2 |  | 298 | 0.0913531 | 0.32
|  | 2893 | 1.59 | 0.89 | 0.7 | 88.8 | 11.2 |  | 298 | 0.2231267 | 0.768
|  | 2893 | 1.59 | 0.89 | 0.7 | 88.8 | 11.2 |  | 298 | 0.3683666 | 1.232
|  | 2893 | 1.59 | 0.89 | 0.7 | 88.8 | 11.2 |  | 298 | 0.516345 | 1.632
|  | 2893 | 1.59 | 0.89 | 0.7 | 88.8 | 11.2 |  | 298 | 0.7288949 | 2.208
|  | 2893 | 1.59 | 0.89 | 0.7 | 88.8 | 11.2 |  | 298 | 0.8822857 | 2.576
|  | 2893 | 1.59 | 0.89 | 0.7 | 88.8 | 11.2 |  | 298 | 0.9980162 | 2.832
AC-0 |  | 422 | 0.16 | 0.01 | 0.15 | 91.63 | 8.37 |  | 273 | 0.01886792 | 0.4015936
|  | 422 | 0.16 | 0.01 | 0.15 | 91.63 | 8.37 |  | 273 | 0.05929919 | 0.9537849
|  | 422 | 0.16 | 0.01 | 0.15 | 91.63 | 8.37 |  | 273 | 0.1967655 | 1.706773
|  | 422 | 0.16 | 0.01 | 0.15 | 91.63 | 8.37 |  | 273 | 0.3072776 | 2.108367
|  | 422 | 0.16 | 0.01 | 0.15 | 91.63 | 8.37 |  | 273 | 0.5336927 | 2.53506
|  | 422 | 0.16 | 0.01 | 0.15 | 91.63 | 8.37 |  | 273 | 0.6873315 | 2.735857
|  | 422 | 0.16 | 0.01 | 0.15 | 91.63 | 8.37 |  | 273 | 0.8598383 | 2.936653
|  | 422 | 0.16 | 0.01 | 0.15 | 91.63 | 8.37 |  | 273 | 0.9865229 | 3.011952
AC-2 |  | 2091 | 0.87 | 0.22 | 0.65 | 90.49 | 9.51 |  | 273 | 0.01347709 | 0.2258964
|  | 2091 | 0.87 | 0.22 | 0.65 | 90.49 | 9.51 |  | 273 | 0.1051213 | 1.129482
|  | 2091 | 0.87 | 0.22 | 0.65 | 90.49 | 9.51 |  | 273 | 0.2183288 | 2.158566
|  | 2091 | 0.87 | 0.22 | 0.65 | 90.49 | 9.51 |  | 273 | 0.3342318 | 2.886454
|  | 2091 | 0.87 | 0.22 | 0.65 | 90.49 | 9.51 |  | 273 | 0.4878706 | 3.815139
|  | 2091 | 0.87 | 0.22 | 0.65 | 90.49 | 9.51 |  | 273 | 0.638814 | 4.618327
|  | 2091 | 0.87 | 0.22 | 0.65 | 90.49 | 9.51 |  | 273 | 0.7708895 | 5.245817
|  | 2091 | 0.87 | 0.22 | 0.65 | 90.49 | 9.51 |  | 273 | 0.8787062 | 5.722709
|  | 2091 | 0.87 | 0.22 | 0.65 | 90.49 | 9.51 |  | 273 | 1.005391 | 6.149402
AC-4 |  | 2893 | 1.59 | 0.89 | 0.7 | 88.8 | 11.2 |  | 273 | 0.01886792 | 0.125498
|  | 2893 | 1.59 | 0.89 | 0.7 | 88.8 | 11.2 |  | 273 | 0.07277628 | 0.4768924
|  | 2893 | 1.59 | 0.89 | 0.7 | 88.8 | 11.2 |  | 273 | 0.1778976 | 1.079283
|  | 2893 | 1.59 | 0.89 | 0.7 | 88.8 | 11.2 |  | 273 | 0.2695418 | 1.681673
|  | 2893 | 1.59 | 0.89 | 0.7 | 88.8 | 11.2 |  | 273 | 0.3638814 | 2.058167
|  | 2893 | 1.59 | 0.89 | 0.7 | 88.8 | 11.2 |  | 273 | 0.5390836 | 2.861355
|  | 2893 | 1.59 | 0.89 | 0.7 | 88.8 | 11.2 |  | 273 | 0.6657682 | 3.338247
|  | 2893 | 1.59 | 0.89 | 0.7 | 88.8 | 11.2 |  | 273 | 0.7681941 | 3.865339
|  | 2893 | 1.59 | 0.89 | 0.7 | 88.8 | 11.2 |  | 273 | 0.8760108 | 4.191633
|  | 2893 | 1.59 | 0.89 | 0.7 | 88.8 | 11.2 |  | 273 | 1 | 4.643426