## Sheet1
GAC | GAS | BET | Vt | Vmeso | Vmic | %C | %O | %N | Temp(K) | Pessure | Adsorp(mmol/g)
WPC | CO2 | 447 | 0.22 | 0.04 | 0.18 | 71.9 | 15.48 | 11.2 | 298 | 0.02540835 | 0.1564734
|  | 447 | 0.22 | 0.04 | 0.18 | 71.9 | 15.48 | 11.2 | 298 | 0.09800363 | 0.4813373
|  | 447 | 0.22 | 0.04 | 0.18 | 71.9 | 15.48 | 11.2 | 298 | 0.1869328 | 0.691645
|  | 447 | 0.22 | 0.04 | 0.18 | 71.9 | 15.48 | 11.2 | 298 | 0.2994555 | 0.9018105
|  | 447 | 0.22 | 0.04 | 0.18 | 71.9 | 15.48 | 11.2 | 298 | 0.4392015 | 1.063619
|  | 447 | 0.22 | 0.04 | 0.18 | 71.9 | 15.48 | 11.2 | 298 | 0.5753176 | 1.171233
|  | 447 | 0.22 | 0.04 | 0.18 | 71.9 | 15.48 | 11.2 | 298 | 0.7005445 | 1.296985
|  | 447 | 0.22 | 0.04 | 0.18 | 71.9 | 15.48 | 11.2 | 298 | 0.7931034 | 1.37474
|  | 447 | 0.22 | 0.04 | 0.18 | 71.9 | 15.48 | 11.2 | 298 | 0.8911071 | 1.428367
|  | 447 | 0.22 | 0.04 | 0.18 | 71.9 | 15.48 | 11.2 | 298 | 0.9709619 | 1.46403
WPC-1 |  | 1010 | 0.57 | 0.2 | 0.37 | 70.73 | 23.06 | 4.57 | 298 | 0.01270417 | 0.1445018
|  | 1010 | 0.57 | 0.2 | 0.37 | 70.73 | 23.06 | 4.57 | 298 | 0.09800363 | 0.583747
|  | 1010 | 0.57 | 0.2 | 0.37 | 70.73 | 23.06 | 4.57 | 298 | 0.185118 | 0.884427
|  | 1010 | 0.57 | 0.2 | 0.37 | 70.73 | 23.06 | 4.57 | 298 | 0.3049002 | 1.190934
|  | 1010 | 0.57 | 0.2 | 0.37 | 70.73 | 23.06 | 4.57 | 298 | 0.4083485 | 1.425251
|  | 1010 | 0.57 | 0.2 | 0.37 | 70.73 | 23.06 | 4.57 | 298 | 0.5299456 | 1.665482
|  | 1010 | 0.57 | 0.2 | 0.37 | 70.73 | 23.06 | 4.57 | 298 | 0.6497278 | 1.863556
|  | 1010 | 0.57 | 0.2 | 0.37 | 70.73 | 23.06 | 4.57 | 298 | 0.7767695 | 2.037489
|  | 1010 | 0.57 | 0.2 | 0.37 | 70.73 | 23.06 | 4.57 | 298 | 0.8856624 | 2.199484
|  | 1010 | 0.57 | 0.2 | 0.37 | 70.73 | 23.06 | 4.57 | 298 | 0.9818512 | 2.289266
WPC-5 |  | 1420 | 0.86 | 0.34 | 0.52 | 67.47 | 27.15 | 3.7 | 298 | 0.02540835 | 0.1022566
|  | 1420 | 0.86 | 0.34 | 0.52 | 67.47 | 27.15 | 3.7 | 298 | 0.08348457 | 0.4031115
|  | 1420 | 0.86 | 0.34 | 0.52 | 67.47 | 27.15 | 3.7 | 298 | 0.1833031 | 0.7820283
|  | 1420 | 0.86 | 0.34 | 0.52 | 67.47 | 27.15 | 3.7 | 298 | 0.277677 | 1.028448
|  | 1420 | 0.86 | 0.34 | 0.52 | 67.47 | 27.15 | 3.7 | 298 | 0.384755 | 1.274791
|  | 1420 | 0.86 | 0.34 | 0.52 | 67.47 | 27.15 | 3.7 | 298 | 0.4972777 | 1.515077
|  | 1420 | 0.86 | 0.34 | 0.52 | 67.47 | 27.15 | 3.7 | 298 | 0.5862069 | 1.695264
|  | 1420 | 0.86 | 0.34 | 0.52 | 67.47 | 27.15 | 3.7 | 298 | 0.6896552 | 1.881388
|  | 1420 | 0.86 | 0.34 | 0.52 | 67.47 | 27.15 | 3.7 | 298 | 0.8239564 | 2.127567
|  | 1420 | 0.86 | 0.34 | 0.52 | 67.47 | 27.15 | 3.7 | 298 | 0.9727768 | 2.36161
WPC-3 |  | 1352 | 0.78 | 0.24 | 0.54 | 69.65 | 24.79 | 4.14 | 298 | 0.0199637 | 0.1866267
|  | 1352 | 0.78 | 0.24 | 0.54 | 69.65 | 24.79 | 4.14 | 298 | 0.09981851 | 0.6379529
|  | 1352 | 0.78 | 0.24 | 0.54 | 69.65 | 24.79 | 4.14 | 298 | 0.1742287 | 0.9387095
|  | 1352 | 0.78 | 0.24 | 0.54 | 69.65 | 24.79 | 4.14 | 298 | 0.2504537 | 1.197286
|  | 1352 | 0.78 | 0.24 | 0.54 | 69.65 | 24.79 | 4.14 | 298 | 0.3738657 | 1.533892
|  | 1352 | 0.78 | 0.24 | 0.54 | 69.65 | 24.79 | 4.14 | 298 | 0.4990926 | 1.810246
|  | 1352 | 0.78 | 0.24 | 0.54 | 69.65 | 24.79 | 4.14 | 298 | 0.6116152 | 2.068605
|  | 1352 | 0.78 | 0.24 | 0.54 | 69.65 | 24.79 | 4.14 | 298 | 0.7313975 | 2.314871
|  | 1352 | 0.78 | 0.24 | 0.54 | 69.65 | 24.79 | 4.14 | 298 | 0.8330309 | 2.50703
|  | 1352 | 0.78 | 0.24 | 0.54 | 69.65 | 24.79 | 4.14 | 298 | 0.9491833 | 2.705125