## Sheet1
GAC | GAS | BET | Vt | Vmeso | Vmic | %C | %O | %N | Temp(K) | Pessure | Adsorp(mmol/g)
MCC | CO2 | 648 | 0.299 | 0.033 | 0.266 |  |  |  | 273 | 0.009367681 | 0.3524958
|  | 648 | 0.299 | 0.033 | 0.266 |  |  |  | 273 | 0.06557377 | 0.969555
|  | 648 | 0.299 | 0.033 | 0.266 |  |  |  | 273 | 0.147541 | 1.511467
|  | 648 | 0.299 | 0.033 | 0.266 |  |  |  | 273 | 0.2669789 | 1.953221
|  | 648 | 0.299 | 0.033 | 0.266 |  |  |  | 273 | 0.3700234 | 2.268982
|  | 648 | 0.299 | 0.033 | 0.266 |  |  |  | 273 | 0.4871194 | 2.597499
|  | 648 | 0.299 | 0.033 | 0.266 |  |  |  | 273 | 0.6018735 | 2.812779
|  | 648 | 0.299 | 0.033 | 0.266 |  |  |  | 273 | 0.7377049 | 3.06606
|  | 648 | 0.299 | 0.033 | 0.266 |  |  |  | 273 | 0.8501171 | 3.230996
|  | 648 | 0.299 | 0.033 | 0.266 |  |  |  | 273 | 0.9742389 | 3.421236
|  | 648 | 0.299 | 0.033 | 0.266 |  |  |  | 298 | 0.01639344 | 0.2142194
|  | 648 | 0.299 | 0.033 | 0.266 |  |  |  | 298 | 0.07962529 | 0.5546374
|  | 648 | 0.299 | 0.033 | 0.266 |  |  |  | 298 | 0.1686183 | 0.8828009
|  | 648 | 0.299 | 0.033 | 0.266 |  |  |  | 298 | 0.264637 | 1.14816
|  | 648 | 0.299 | 0.033 | 0.266 |  |  |  | 298 | 0.3793911 | 1.413754
|  | 648 | 0.299 | 0.033 | 0.266 |  |  |  | 298 | 0.5175644 | 1.667064
|  | 648 | 0.299 | 0.033 | 0.266 |  |  |  | 298 | 0.6604215 | 1.882698
|  | 648 | 0.299 | 0.033 | 0.266 |  |  |  | 298 | 0.8032787 | 2.060595
|  | 648 | 0.299 | 0.033 | 0.266 |  |  |  | 298 | 0.9297424 | 2.225708
|  | 648 | 0.299 | 0.033 | 0.266 |  |  |  | 298 | 0.9976581 | 2.276877
|  | 648 | 0.299 | 0.033 | 0.266 |  |  |  | 323 | 0.03747073 | 0.1767487
|  | 648 | 0.299 | 0.033 | 0.266 |  |  |  | 323 | 0.1124122 | 0.353792
|  | 648 | 0.299 | 0.033 | 0.266 |  |  |  | 323 | 0.2014052 | 0.5184334
|  | 648 | 0.299 | 0.033 | 0.266 |  |  |  | 323 | 0.2857143 | 0.6578587
|  | 648 | 0.299 | 0.033 | 0.266 |  |  |  | 323 | 0.3957845 | 0.8227652
|  | 648 | 0.299 | 0.033 | 0.266 |  |  |  | 323 | 0.5128806 | 0.9500243
|  | 648 | 0.299 | 0.033 | 0.266 |  |  |  | 323 | 0.6112412 | 1.039312
|  | 648 | 0.299 | 0.033 | 0.266 |  |  |  | 323 | 0.7470726 | 1.166807
|  | 648 | 0.299 | 0.033 | 0.266 |  |  |  | 323 | 0.8711944 | 1.256418
|  | 648 | 0.299 | 0.033 | 0.266 |  |  |  | 323 | 0.9906323 | 1.295656
|  | 648 | 0.299 | 0.033 | 0.266 |  |  |  | 348 | 0.02107728 | 0.05075634
|  | 648 | 0.299 | 0.033 | 0.266 |  |  |  | 348 | 0.1077283 | 0.1398966
|  | 648 | 0.299 | 0.033 | 0.266 |  |  |  | 348 | 0.2107728 | 0.2040858
|  | 648 | 0.299 | 0.033 | 0.266 |  |  |  | 348 | 0.323185 | 0.2432357
|  | 648 | 0.299 | 0.033 | 0.266 |  |  |  | 348 | 0.4519906 | 0.3203276
|  | 648 | 0.299 | 0.033 | 0.266 |  |  |  | 348 | 0.5761124 | 0.3596247
|  | 648 | 0.299 | 0.033 | 0.266 |  |  |  | 348 | 0.704918 | 0.4115594
|  | 648 | 0.299 | 0.033 | 0.266 |  |  |  | 348 | 0.8196721 | 0.4507387
|  | 648 | 0.299 | 0.033 | 0.266 |  |  |  | 348 | 0.9086651 | 0.4644367
|  | 648 | 0.299 | 0.033 | 0.266 |  |  |  | 348 | 1 | 0.4907428
MCC-K3 |  | 1438 | 0.654 | 0.18 | 0.474 |  |  |  | 273 | 0.02320186 | 0.3864407
|  | 1438 | 0.654 | 0.18 | 0.474 |  |  |  | 273 | 0.0974478 | 1.444068
|  | 1438 | 0.654 | 0.18 | 0.474 |  |  |  | 273 | 0.1948956 | 2.277966
|  | 1438 | 0.654 | 0.18 | 0.474 |  |  |  | 273 | 0.3178654 | 3.050847
|  | 1438 | 0.654 | 0.18 | 0.474 |  |  |  | 273 | 0.4292343 | 3.640678
|  | 1438 | 0.654 | 0.18 | 0.474 |  |  |  | 273 | 0.5429234 | 4.108475
|  | 1438 | 0.654 | 0.18 | 0.474 |  |  |  | 273 | 0.6844548 | 4.698305
|  | 1438 | 0.654 | 0.18 | 0.474 |  |  |  | 273 | 0.774942 | 4.983051
|  | 1438 | 0.654 | 0.18 | 0.474 |  |  |  | 273 | 0.8816705 | 5.369492
|  | 1438 | 0.654 | 0.18 | 0.474 |  |  |  | 273 | 0.974478 | 5.633898
|  | 1438 | 0.654 | 0.18 | 0.474 |  |  |  | 298 | 0.0324826 | 0.2847458
|  | 1438 | 0.654 | 0.18 | 0.474 |  |  |  | 298 | 0.1206497 | 0.7932203
|  | 1438 | 0.654 | 0.18 | 0.474 |  |  |  | 298 | 0.2204176 | 1.261017
|  | 1438 | 0.654 | 0.18 | 0.474 |  |  |  | 298 | 0.3271462 | 1.749153
|  | 1438 | 0.654 | 0.18 | 0.474 |  |  |  | 298 | 0.4593968 | 2.135593
|  | 1438 | 0.654 | 0.18 | 0.474 |  |  |  | 298 | 0.5522042 | 2.420339
|  | 1438 | 0.654 | 0.18 | 0.474 |  |  |  | 298 | 0.6914153 | 2.766102
|  | 1438 | 0.654 | 0.18 | 0.474 |  |  |  | 298 | 0.8236659 | 3.132203
|  | 1438 | 0.654 | 0.18 | 0.474 |  |  |  | 298 | 0.9814385 | 3.437288
|  | 1438 | 0.654 | 0.18 | 0.474 |  |  |  | 323 | 0.05104408 | 0.2440678
|  | 1438 | 0.654 | 0.18 | 0.474 |  |  |  | 323 | 0.1670534 | 0.5288136
|  | 1438 | 0.654 | 0.18 | 0.474 |  |  |  | 323 | 0.2853828 | 0.8135593
|  | 1438 | 0.654 | 0.18 | 0.474 |  |  |  | 323 | 0.4060325 | 1.057627
|  | 1438 | 0.654 | 0.18 | 0.474 |  |  |  | 323 | 0.5336427 | 1.281356
|  | 1438 | 0.654 | 0.18 | 0.474 |  |  |  | 323 | 0.6450116 | 1.505085
|  | 1438 | 0.654 | 0.18 | 0.474 |  |  |  | 323 | 0.7703016 | 1.688136
|  | 1438 | 0.654 | 0.18 | 0.474 |  |  |  | 323 | 0.8723898 | 1.830508
|  | 1438 | 0.654 | 0.18 | 0.474 |  |  |  | 323 | 0.9767981 | 1.952542
|  | 1438 | 0.654 | 0.18 | 0.474 |  |  |  | 348 | 0.03712297 | 0.1016949
|  | 1438 | 0.654 | 0.18 | 0.474 |  |  |  | 348 | 0.1345708 | 0.2644068
|  | 1438 | 0.654 | 0.18 | 0.474 |  |  |  | 348 | 0.2575406 | 0.4474576
|  | 1438 | 0.654 | 0.18 | 0.474 |  |  |  | 348 | 0.3735499 | 0.5288136
|  | 1438 | 0.654 | 0.18 | 0.474 |  |  |  | 348 | 0.5011601 | 0.7322034
|  | 1438 | 0.654 | 0.18 | 0.474 |  |  |  | 348 | 0.6357309 | 0.8135593
|  | 1438 | 0.654 | 0.18 | 0.474 |  |  |  | 348 | 0.7563805 | 0.9152542
|  | 1438 | 0.654 | 0.18 | 0.474 |  |  |  | 348 | 0.8979118 | 0.9966102
|  | 1438 | 0.654 | 0.18 | 0.474 |  |  |  | 348 | 0.9930394 | 1.057627