## Sheet1
CO₂ adsorption at nitrogen-doped carbons prepared by K₂CO₃ activation of urea-modified coconut shell
GAC | GAS | BET | Vt | Vmeso | Vmic | %C | %O | %N | Temp(K) | Pessure | Adsorp(mmol/g)
CN-600-3 |  | 1082 | 0.39 |  |  | 87.5 |  | 2.74 | 298 | 0.01956522 | 0.2345275
|  | 1082 | 0.39 |  |  | 87.5 |  | 2.74 | 298 | 0.05 | 0.5080685
|  | 1082 | 0.39 |  |  | 87.5 |  | 2.74 | 298 | 0.1130435 | 0.9084299
|  | 1082 | 0.39 |  |  | 87.5 |  | 2.74 | 298 | 0.1369565 | 1.084235
|  | 1082 | 0.39 |  |  | 87.5 |  | 2.74 | 298 | 0.1782609 | 1.29899
|  | 1082 | 0.39 |  |  | 87.5 |  | 2.74 | 298 | 0.2130435 | 1.455129
|  | 1082 | 0.39 |  |  | 87.5 |  | 2.74 | 298 | 0.2826087 | 1.718507
|  | 1082 | 0.39 |  |  | 87.5 |  | 2.74 | 298 | 0.3130435 | 1.835569
|  | 1082 | 0.39 |  |  | 87.5 |  | 2.74 | 298 | 0.3782609 | 2.07943
|  | 1082 | 0.39 |  |  | 87.5 |  | 2.74 | 298 | 0.4130435 | 2.18667
|  | 1082 | 0.39 |  |  | 87.5 |  | 2.74 | 298 | 0.476087 | 2.381652
|  | 1082 | 0.39 |  |  | 87.5 |  | 2.74 | 298 | 0.5130435 | 2.47909
|  | 1082 | 0.39 |  |  | 87.5 |  | 2.74 | 298 | 0.573913 | 2.644754
|  | 1082 | 0.39 |  |  | 87.5 |  | 2.74 | 298 | 0.6173913 | 2.781248
|  | 1082 | 0.39 |  |  | 87.5 |  | 2.74 | 298 | 0.6695652 | 2.917657
|  | 1082 | 0.39 |  |  | 87.5 |  | 2.74 | 298 | 0.7173913 | 3.034549
|  | 1082 | 0.39 |  |  | 87.5 |  | 2.74 | 298 | 0.7652174 | 3.15144
|  | 1082 | 0.39 |  |  | 87.5 |  | 2.74 | 298 | 0.8173913 | 3.24873
|  | 1082 | 0.39 |  |  | 87.5 |  | 2.74 | 298 | 0.8673913 | 3.3656
|  | 1082 | 0.39 |  |  | 87.5 |  | 2.74 | 298 | 0.9173913 | 3.482471
|  | 1082 | 0.39 |  |  | 87.5 |  | 2.74 | 298 | 0.9652174 | 3.579802
|  | 1082 | 0.39 |  |  | 87.5 |  | 2.74 | 298 | 1.013043 | 3.686914
CN-600-2 |  | 947 | 0.34 |  |  | 86.6 |  | 2.76 | 298 | 0.03478261 | 0.4006378
|  | 947 | 0.34 |  |  | 86.6 |  | 2.76 | 298 | 0.1108696 | 0.8986712
|  | 947 | 0.34 |  |  | 86.6 |  | 2.76 | 298 | 0.1326087 | 0.9864782
|  | 947 | 0.34 |  |  | 86.6 |  | 2.76 | 298 | 0.1956522 | 1.29882
|  | 947 | 0.34 |  |  | 86.6 |  | 2.76 | 298 | 0.2086957 | 1.386712
|  | 947 | 0.34 |  |  | 86.6 |  | 2.76 | 298 | 0.2913043 | 1.689083
|  | 947 | 0.34 |  |  | 86.6 |  | 2.76 | 298 | 0.4021739 | 2.079196
|  | 947 | 0.34 |  |  | 86.6 |  | 2.76 | 298 | 0.4869565 | 2.313086
|  | 947 | 0.34 |  |  | 86.6 |  | 2.76 | 298 | 0.5913043 | 2.576124
|  | 947 | 0.34 |  |  | 86.6 |  | 2.76 | 298 | 0.6869565 | 2.790348
|  | 947 | 0.34 |  |  | 86.6 |  | 2.76 | 298 | 0.7717391 | 2.994897
|  | 947 | 0.34 |  |  | 86.6 |  | 2.76 | 298 | 0.8086957 | 3.062996
|  | 947 | 0.34 |  |  | 86.6 |  | 2.76 | 298 | 0.8717391 | 3.189518
|  | 947 | 0.34 |  |  | 86.6 |  | 2.76 | 298 | 0.9130435 | 3.228234
|  | 947 | 0.34 |  |  | 86.6 |  | 2.76 | 298 | 0.9717391 | 3.36458
|  | 947 | 0.34 |  |  | 86.6 |  | 2.76 | 298 | 1.013043 | 3.442415
CN-600-4 |  | 1324 | 0.5 |  |  | 91.35 |  | 1.52 | 298 | 0.04347826 | 0.3320931
|  | 1324 | 0.5 |  |  | 91.35 |  | 1.52 | 298 | 0.1021739 | 0.7031572
|  | 1324 | 0.5 |  |  | 91.35 |  | 1.52 | 298 | 0.1478261 | 0.9178697
|  | 1324 | 0.5 |  |  | 91.35 |  | 1.52 | 298 | 0.1826087 | 1.103349
|  | 1324 | 0.5 |  |  | 91.35 |  | 1.52 | 298 | 0.2173913 | 1.230148
|  | 1324 | 0.5 |  |  | 91.35 |  | 1.52 | 298 | 0.2782609 | 1.474051
|  | 1324 | 0.5 |  |  | 91.35 |  | 1.52 | 298 | 0.3173913 | 1.620368
|  | 1324 | 0.5 |  |  | 91.35 |  | 1.52 | 298 | 0.373913 | 1.825194
|  | 1324 | 0.5 |  |  | 91.35 |  | 1.52 | 298 | 0.4173913 | 1.961688
|  | 1324 | 0.5 |  |  | 91.35 |  | 1.52 | 298 | 0.476087 | 2.117593
|  | 1324 | 0.5 |  |  | 91.35 |  | 1.52 | 298 | 0.5173913 | 2.254109
|  | 1324 | 0.5 |  |  | 91.35 |  | 1.52 | 298 | 0.573913 | 2.410035
|  | 1324 | 0.5 |  |  | 91.35 |  | 1.52 | 298 | 0.6195652 | 2.526948
|  | 1324 | 0.5 |  |  | 91.35 |  | 1.52 | 298 | 0.6695652 | 2.663378
|  | 1324 | 0.5 |  |  | 91.35 |  | 1.52 | 298 | 0.7173913 | 2.76071
|  | 1324 | 0.5 |  |  | 91.35 |  | 1.52 | 298 | 0.7673913 | 2.9167
|  | 1324 | 0.5 |  |  | 91.35 |  | 1.52 | 298 | 0.8173913 | 3.033571
|  | 1324 | 0.5 |  |  | 91.35 |  | 1.52 | 298 | 0.8673913 | 3.150441
|  | 1324 | 0.5 |  |  | 91.35 |  | 1.52 | 298 | 0.9173913 | 3.267312
|  | 1324 | 0.5 |  |  | 91.35 |  | 1.52 | 298 | 0.9673913 | 3.384182
|  | 1324 | 0.5 |  |  | 91.35 |  | 1.52 | 298 | 1.017391 | 3.481493
CN-700-2 |  | 1199 | 0.46 |  |  | 91.1 |  | 1.42 | 298 | 0.05869565 | 0.3221643
|  | 1199 | 0.46 |  |  | 91.1 |  | 1.42 | 298 | 0.1391304 | 0.6930158
|  | 1199 | 0.46 |  |  | 91.1 |  | 1.42 | 298 | 0.1891304 | 0.8490061
|  | 1199 | 0.46 |  |  | 91.1 |  | 1.42 | 298 | 0.2217391 | 0.9856065
|  | 1199 | 0.46 |  |  | 91.1 |  | 1.42 | 298 | 0.2695652 | 1.131838
|  | 1199 | 0.46 |  |  | 91.1 |  | 1.42 | 298 | 0.3195652 | 1.297608
|  | 1199 | 0.46 |  |  | 91.1 |  | 1.42 | 298 | 0.3652174 | 1.463421
|  | 1199 | 0.46 |  |  | 91.1 |  | 1.42 | 298 | 0.4173913 | 1.57049
|  | 1199 | 0.46 |  |  | 91.1 |  | 1.42 | 298 | 0.4652174 | 1.736281
|  | 1199 | 0.46 |  |  | 91.1 |  | 1.42 | 298 | 0.5152174 | 1.872712
|  | 1199 | 0.46 |  |  | 91.1 |  | 1.42 | 298 | 0.5695652 | 1.97976
|  | 1199 | 0.46 |  |  | 91.1 |  | 1.42 | 298 | 0.6086957 | 2.096736
|  | 1199 | 0.46 |  |  | 91.1 |  | 1.42 | 298 | 0.6652174 | 2.213543
|  | 1199 | 0.46 |  |  | 91.1 |  | 1.42 | 298 | 0.7195652 | 2.340151
|  | 1199 | 0.46 |  |  | 91.1 |  | 1.42 | 298 | 0.7673913 | 2.466823
|  | 1199 | 0.46 |  |  | 91.1 |  | 1.42 | 298 | 0.8108696 | 2.573977
|  | 1199 | 0.46 |  |  | 91.1 |  | 1.42 | 298 | 0.8652174 | 2.661465
|  | 1199 | 0.46 |  |  | 91.1 |  | 1.42 | 298 | 0.9152174 | 2.788115
|  | 1199 | 0.46 |  |  | 91.1 |  | 1.42 | 298 | 0.9652174 | 2.904986
|  | 1199 | 0.46 |  |  | 91.1 |  | 1.42 | 298 | 1.021739 | 3.012012
CN-700-3 |  | 1354 | 0.53 |  |  | 88.7 |  | 1.34 | 298 | 0.1043478 | 0.5759966
|  | 1354 | 0.53 |  |  | 88.7 |  | 1.34 | 298 | 0.1369565 | 0.6930371
|  | 1354 | 0.53 |  |  | 88.7 |  | 1.34 | 298 | 0.1869565 | 0.907707
|  | 1354 | 0.53 |  |  | 88.7 |  | 1.34 | 298 | 0.2195652 | 1.014968
|  | 1354 | 0.53 |  |  | 88.7 |  | 1.34 | 298 | 0.2695652 | 1.210078
|  | 1354 | 0.53 |  |  | 88.7 |  | 1.34 | 298 | 0.3152174 | 1.35633
|  | 1354 | 0.53 |  |  | 88.7 |  | 1.34 | 298 | 0.3695652 | 1.512278
|  | 1354 | 0.53 |  |  | 88.7 |  | 1.34 | 298 | 0.4173913 | 1.64873
|  | 1354 | 0.53 |  |  | 88.7 |  | 1.34 | 298 | 0.4652174 | 1.785181
|  | 1354 | 0.53 |  |  | 88.7 |  | 1.34 | 298 | 0.5152174 | 1.921612
|  | 1354 | 0.53 |  |  | 88.7 |  | 1.34 | 298 | 0.5695652 | 2.048219
|  | 1354 | 0.53 |  |  | 88.7 |  | 1.34 | 298 | 0.6173913 | 2.174891
|  | 1354 | 0.53 |  |  | 88.7 |  | 1.34 | 298 | 0.6652174 | 2.282003
|  | 1354 | 0.53 |  |  | 88.7 |  | 1.34 | 298 | 0.7195652 | 2.428171
|  | 1354 | 0.53 |  |  | 88.7 |  | 1.34 | 298 | 0.7630435 | 2.525545
|  | 1354 | 0.53 |  |  | 88.7 |  | 1.34 | 298 | 0.8173913 | 2.622813
|  | 1354 | 0.53 |  |  | 88.7 |  | 1.34 | 298 | 0.8652174 | 2.739704
|  | 1354 | 0.53 |  |  | 88.7 |  | 1.34 | 298 | 0.9130435 | 2.856596
|  | 1354 | 0.53 |  |  | 88.7 |  | 1.34 | 298 | 0.9652174 | 2.953885
|  | 1354 | 0.53 |  |  | 88.7 |  | 1.34 | 298 | 1.013043 | 3.041437
CN-800-2 |  | 1329 | 0.53 |  |  | 91.34 |  | 1.13 | 298 | 0.05869565 | 0.3026044
|  | 1329 | 0.53 |  |  | 91.34 |  | 1.13 | 298 | 0.09565217 | 0.4782821
|  | 1329 | 0.53 |  |  | 91.34 |  | 1.13 | 298 | 0.1456522 | 0.6636122
|  | 1329 | 0.53 |  |  | 91.34 |  | 1.13 | 298 | 0.1847826 | 0.8099288
|  | 1329 | 0.53 |  |  | 91.34 |  | 1.13 | 298 | 0.2173913 | 0.9269693
|  | 1329 | 0.53 |  |  | 91.34 |  | 1.13 | 298 | 0.2652174 | 1.082981
|  | 1329 | 0.53 |  |  | 91.34 |  | 1.13 | 298 | 0.3217391 | 1.229127
|  | 1329 | 0.53 |  |  | 91.34 |  | 1.13 | 298 | 0.3630435 | 1.355863
|  | 1329 | 0.53 |  |  | 91.34 |  | 1.13 | 298 | 0.4152174 | 1.492272
|  | 1329 | 0.53 |  |  | 91.34 |  | 1.13 | 298 | 0.4630435 | 1.628723
|  | 1329 | 0.53 |  |  | 91.34 |  | 1.13 | 298 | 0.5173913 | 1.755331
|  | 1329 | 0.53 |  |  | 91.34 |  | 1.13 | 298 | 0.5630435 | 1.882024
|  | 1329 | 0.53 |  |  | 91.34 |  | 1.13 | 298 | 0.6195652 | 1.998831
|  | 1329 | 0.53 |  |  | 91.34 |  | 1.13 | 298 | 0.6652174 | 2.115744
|  | 1329 | 0.53 |  |  | 91.34 |  | 1.13 | 298 | 0.7217391 | 2.21299
|  | 1329 | 0.53 |  |  | 91.34 |  | 1.13 | 298 | 0.7652174 | 2.329925
|  | 1329 | 0.53 |  |  | 91.34 |  | 1.13 | 298 | 0.8152174 | 2.427235
|  | 1329 | 0.53 |  |  | 91.34 |  | 1.13 | 298 | 0.8652174 | 2.544105
|  | 1329 | 0.53 |  |  | 91.34 |  | 1.13 | 298 | 0.9108696 | 2.651238
|  | 1329 | 0.53 |  |  | 91.34 |  | 1.13 | 298 | 0.9652174 | 2.758286
|  | 1329 | 0.53 |  |  | 91.34 |  | 1.13 | 298 | 1.017391 | 2.855576
CN-800-3 |  | 1430 | 0.58 |  |  | 93.2 |  | 0.86 | 298 | 0.04130435 | 0.204975
|  | 1430 | 0.58 |  |  | 93.2 |  | 0.86 | 298 | 0.08695652 | 0.4001276
|  | 1430 | 0.58 |  |  | 93.2 |  | 0.86 | 298 | 0.1347826 | 0.556139
|  | 1430 | 0.58 |  |  | 93.2 |  | 0.86 | 298 | 0.1869565 | 0.7610078
|  | 1430 | 0.58 |  |  | 93.2 |  | 0.86 | 298 | 0.2195652 | 0.8584884
|  | 1430 | 0.58 |  |  | 93.2 |  | 0.86 | 298 | 0.2630435 | 0.9852025
|  | 1430 | 0.58 |  |  | 93.2 |  | 0.86 | 298 | 0.3173913 | 1.16071
|  | 1430 | 0.58 |  |  | 93.2 |  | 0.86 | 298 | 0.3630435 | 1.277623
|  | 1430 | 0.58 |  |  | 93.2 |  | 0.86 | 298 | 0.4217391 | 1.423748
|  | 1430 | 0.58 |  |  | 93.2 |  | 0.86 | 298 | 0.4673913 | 1.530881
|  | 1430 | 0.58 |  |  | 93.2 |  | 0.86 | 298 | 0.5152174 | 1.667333
|  | 1430 | 0.58 |  |  | 93.2 |  | 0.86 | 298 | 0.573913 | 1.803678
|  | 1430 | 0.58 |  |  | 93.2 |  | 0.86 | 298 | 0.6173913 | 1.910832
|  | 1430 | 0.58 |  |  | 93.2 |  | 0.86 | 298 | 0.6652174 | 1.998384
|  | 1430 | 0.58 |  |  | 93.2 |  | 0.86 | 298 | 0.7130435 | 2.134836
|  | 1430 | 0.58 |  |  | 93.2 |  | 0.86 | 298 | 0.7652174 | 2.232125
|  | 1430 | 0.58 |  |  | 93.2 |  | 0.86 | 298 | 0.8130435 | 2.358797
|  | 1430 | 0.58 |  |  | 93.2 |  | 0.86 | 298 | 0.8652174 | 2.446306
|  | 1430 | 0.58 |  |  | 93.2 |  | 0.86 | 298 | 0.9173913 | 2.553375
|  | 1430 | 0.58 |  |  | 93.2 |  | 0.86 | 298 | 0.9608696 | 2.660529
|  | 1430 | 0.58 |  |  | 93.2 |  | 0.86 | 298 | 1.015217 | 2.767577
CN-600-2 |  | 947 | 0.34 |  |  | 86.6 |  | 2.76 | 273 | 0.04131731 | 0.8427983
|  | 947 | 0.34 |  |  | 86.6 |  | 2.76 | 273 | 0.1322327 | 1.766474
|  | 947 | 0.34 |  |  | 86.6 |  | 2.76 | 273 | 0.1884404 | 2.168295
|  | 947 | 0.34 |  |  | 86.6 |  | 2.76 | 273 | 0.2122108 | 2.315671
|  | 947 | 0.34 |  |  | 86.6 |  | 2.76 | 273 | 0.3007808 | 2.798139
|  | 947 | 0.34 |  |  | 86.6 |  | 2.76 | 273 | 0.406575 | 3.24073
|  | 947 | 0.34 |  |  | 86.6 |  | 2.76 | 273 | 0.4864494 | 3.549284
|  | 947 | 0.34 |  |  | 86.6 |  | 2.76 | 273 | 0.6008183 | 3.885038
|  | 947 | 0.34 |  |  | 86.6 |  | 2.76 | 273 | 0.6849742 | 4.126804
|  | 947 | 0.34 |  |  | 86.6 |  | 2.76 | 273 | 0.7777394 | 4.341948
|  | 947 | 0.34 |  |  | 86.6 |  | 2.76 | 273 | 0.8726827 | 4.610597
|  | 947 | 0.34 |  |  | 86.6 |  | 2.76 | 273 | 0.9093497 | 4.677932
|  | 947 | 0.34 |  |  | 86.6 |  | 2.76 | 273 | 0.9719134 | 4.825828
|  | 947 | 0.34 |  |  | 86.6 |  | 2.76 | 273 | 1.012885 | 4.879851
CN-600-3 |  | 1082 | 0.39 |  |  | 87.5 |  | 2.74 | 273 | 0.01746622 | 0.5082548
|  | 1082 | 0.39 |  |  | 87.5 |  | 2.74 | 273 | 0.04351284 | 0.9364105
|  | 1082 | 0.39 |  |  | 87.5 |  | 2.74 | 273 | 0.1279569 | 1.84663
|  | 1082 | 0.39 |  |  | 87.5 |  | 2.74 | 273 | 0.2014637 | 2.382372
|  | 1082 | 0.39 |  |  | 87.5 |  | 2.74 | 273 | 0.3073098 | 2.945285
|  | 1082 | 0.39 |  |  | 87.5 |  | 2.74 | 273 | 0.3958625 | 3.387645
|  | 1082 | 0.39 |  |  | 87.5 |  | 2.74 | 273 | 0.4951624 | 3.763304
|  | 1082 | 0.39 |  |  | 87.5 |  | 2.74 | 273 | 0.5879794 | 4.09877
|  | 1082 | 0.39 |  |  | 87.5 |  | 2.74 | 273 | 0.6937044 | 4.380932
|  | 1082 | 0.39 |  |  | 87.5 |  | 2.74 | 273 | 0.7886421 | 4.636212
|  | 1082 | 0.39 |  |  | 87.5 |  | 2.74 | 273 | 0.8878901 | 4.891549
|  | 1082 | 0.39 |  |  | 87.5 |  | 2.74 | 273 | 1.004368 | 5.120379
CN-600-4 |  | 1324 | 0.5 |  |  | 91.4 |  | 1.52 | 273 | 0.01086812 | 0.20068
|  | 1324 | 0.5 |  |  | 91.4 |  | 1.52 | 273 | 0.0412424 | 0.6690005
|  | 1324 | 0.5 |  |  | 91.4 |  | 1.52 | 273 | 0.1278128 | 1.512404
|  | 1324 | 0.5 |  |  | 91.4 |  | 1.52 | 273 | 0.1926816 | 2.007923
|  | 1324 | 0.5 |  |  | 91.4 |  | 1.52 | 273 | 0.2963955 | 2.624283
|  | 1324 | 0.5 |  |  | 91.4 |  | 1.52 | 273 | 0.4000634 | 3.133691
|  | 1324 | 0.5 |  |  | 91.4 |  | 1.52 | 273 | 0.4907425 | 3.509234
|  | 1324 | 0.5 |  |  | 91.4 |  | 1.52 | 273 | 0.5986746 | 3.911747
|  | 1324 | 0.5 |  |  | 91.4 |  | 1.52 | 273 | 0.6914859 | 4.233843
|  | 1324 | 0.5 |  |  | 91.4 |  | 1.52 | 273 | 0.7907511 | 4.529288
|  | 1324 | 0.5 |  |  | 91.4 |  | 1.52 | 273 | 0.8857061 | 4.824675
|  | 1324 | 0.5 |  |  | 91.4 |  | 1.52 | 273 | 0.987115 | 5.093411
CN-700-2 |  | 1199 | 0.46 |  |  | 91.1 |  | 1.42 | 273 | 0.05413893 | 0.588959
|  | 1199 | 0.46 |  |  | 91.1 |  | 1.42 | 273 | 0.1406229 | 1.231826
|  | 1199 | 0.46 |  |  | 91.1 |  | 1.42 | 273 | 0.1881465 | 1.486472
|  | 1199 | 0.46 |  |  | 91.1 |  | 1.42 | 273 | 0.2831878 | 1.982395
|  | 1199 | 0.46 |  |  | 91.1 |  | 1.42 | 273 | 0.3825338 | 2.465007
|  | 1199 | 0.46 |  |  | 91.1 |  | 1.42 | 273 | 0.4818394 | 2.854035
|  | 1199 | 0.46 |  |  | 91.1 |  | 1.42 | 273 | 0.5768116 | 3.189529
|  | 1199 | 0.46 |  |  | 91.1 |  | 1.42 | 273 | 0.6199844 | 3.350534
|  | 1199 | 0.46 |  |  | 91.1 |  | 1.42 | 273 | 0.673939 | 3.525053
|  | 1199 | 0.46 |  |  | 91.1 |  | 1.42 | 273 | 0.7171176 | 3.699427
|  | 1199 | 0.46 |  |  | 91.1 |  | 1.42 | 273 | 0.7667675 | 3.887256
|  | 1199 | 0.46 |  |  | 91.1 |  | 1.42 | 273 | 0.8142392 | 4.021581
|  | 1199 | 0.46 |  |  | 91.1 |  | 1.42 | 273 | 0.8724868 | 4.156049
|  | 1199 | 0.46 |  |  | 91.1 |  | 1.42 | 273 | 0.9134987 | 4.303656
|  | 1199 | 0.46 |  |  | 91.1 |  | 1.42 | 273 | 0.9674417 | 4.451436
|  | 1199 | 0.46 |  |  | 91.1 |  | 1.42 | 273 | 1.021379 | 4.585847
CN-700-3 |  | 1354 | 0.53 |  |  | 88.7 |  | 1.34 | 273 | 0.04337454 | 0.6155531
|  | 1354 | 0.53 |  |  | 88.7 |  | 1.34 | 273 | 0.1190826 | 1.258276
|  | 1354 | 0.53 |  |  | 88.7 |  | 1.34 | 273 | 0.1882099 | 1.633532
|  | 1354 | 0.53 |  |  | 88.7 |  | 1.34 | 273 | 0.29624 | 2.263319
|  | 1354 | 0.53 |  |  | 88.7 |  | 1.34 | 273 | 0.3977238 | 2.705852
|  | 1354 | 0.53 |  |  | 88.7 |  | 1.34 | 273 | 0.4905581 | 3.081424
|  | 1354 | 0.53 |  |  | 88.7 |  | 1.34 | 273 | 0.5898637 | 3.470453
|  | 1354 | 0.53 |  |  | 88.7 |  | 1.34 | 273 | 0.6891348 | 3.779266
|  | 1354 | 0.53 |  |  | 88.7 |  | 1.34 | 273 | 0.7884116 | 4.101449
|  | 1354 | 0.53 |  |  | 88.7 |  | 1.34 | 273 | 0.8876538 | 4.343418
|  | 1354 | 0.53 |  |  | 88.7 |  | 1.34 | 273 | 0.9890743 | 4.638891
CN-800-3 |  | 1329 | 0.53 |  |  | 91.4 |  | 1.13 | 273 | 0.04330539 | 0.4551243
|  | 1329 | 0.53 |  |  | 91.4 |  | 1.13 | 273 | 0.1276227 | 1.071225
|  | 1329 | 0.53 |  |  | 91.4 |  | 1.13 | 273 | 0.1967615 | 1.473219
|  | 1329 | 0.53 |  |  | 91.4 |  | 1.13 | 273 | 0.2831533 | 1.902181
|  | 1329 | 0.53 |  |  | 91.4 |  | 1.13 | 273 | 0.399758 | 2.42513
|  | 1329 | 0.53 |  |  | 91.4 |  | 1.13 | 273 | 0.4817991 | 2.760452
|  | 1329 | 0.53 |  |  | 91.4 |  | 1.13 | 273 | 0.5810874 | 3.109373
|  | 1329 | 0.53 |  |  | 91.4 |  | 1.13 | 273 | 0.6760596 | 3.444867
|  | 1329 | 0.53 |  |  | 91.4 |  | 1.13 | 273 | 0.7149105 | 3.579076
|  | 1329 | 0.53 |  |  | 91.4 |  | 1.13 | 273 | 0.7710318 | 3.780361
|  | 1329 | 0.53 |  |  | 91.4 |  | 1.13 | 273 | 0.8185035 | 3.914686
|  | 1329 | 0.53 |  |  | 91.4 |  | 1.13 | 273 | 0.8659867 | 4.075748
|  | 1329 | 0.53 |  |  | 91.4 |  | 1.13 | 273 | 0.9156251 | 4.23684
|  | 1329 | 0.53 |  |  | 91.4 |  | 1.13 | 273 | 0.9695681 | 4.38462
|  | 1329 | 0.53 |  |  | 91.4 |  | 1.13 | 273 | 1.014879 | 4.505546