## Sheet1
GAC | GAS | BET | Vt | Vmeso | Vmic | %C | %O | %N | Temp(K) | Pessure | Adsorp(mmol/g)
micro-TiC-CDCs-200 |  | 497 | 0.23 | [6 empty] | 0.04151257 | 0.4733728
|  | 497 | 0.23 | [6 empty] | 0.07789386 | 0.7100592
|  | 497 | 0.23 | [6 empty] | 0.1610731 | 1.183432
|  | 497 | 0.23 | [6 empty] | 0.2963203 | 1.704142
|  | 497 | 0.23 | [6 empty] | 0.3561776 | 1.822485
|  | 497 | 0.23 | [6 empty] | 0.4160272 | 1.964497
|  | 497 | 0.23 | [6 empty] | 0.6398545 | 2.366864
|  | 497 | 0.23 | [6 empty] | 0.7700166 | 2.508876
|  | 497 | 0.23 | [6 empty] | 0.8975746 | 2.650888
|  | 497 | 0.23 | [6 empty] | 0.9522313 | 2.745562
|  | 497 | 0.23 | [6 empty] | 1.025125 | 2.816568
micro-TiC-CDCs-400 |  | 910 | 0.3 | [6 empty] | 0.04144323 | 0.6863905
|  | 910 | 0.3 | [6 empty] | 0.1609498 | 1.56213
|  | 910 | 0.3 | [6 empty] | 0.2103519 | 1.798817
|  | 910 | 0.3 | [6 empty] | 0.2961816 | 2.130178
|  | 910 | 0.3 | [6 empty] | 0.3533654 | 2.461538
|  | 910 | 0.3 | [6 empty] | 0.4262204 | 2.650888
|  | 910 | 0.3 | [6 empty] | 0.5459196 | 2.934911
|  | 910 | 0.3 | [6 empty] | 0.6135509 | 3.171598
|  | 910 | 0.3 | [6 empty] | 0.6994345 | 3.337278
|  | 910 | 0.3 | [6 empty] | 0.769693 | 3.502959
|  | 910 | 0.3 | [6 empty] | 0.8790218 | 3.64497
|  | 910 | 0.3 | [6 empty] | 0.9466916 | 3.763314
|  | 910 | 0.3 | [6 empty] | 1.029986 | 3.881657
micro-TiC-CDCs-600 |  | 1383 | 0.56 | [6 empty] | 0.08804857 | 1.514793
|  | 1383 | 0.56 | [6 empty] | 0.2282652 | 2.769231
|  | 1383 | 0.56 | [6 empty] | 0.3451985 | 3.550296
|  | 1383 | 0.56 | [6 empty] | 0.4387944 | 4.023669
|  | 1383 | 0.56 | [6 empty] | 0.5453957 | 4.544379
|  | 1383 | 0.56 | [6 empty] | 0.6364029 | 4.970414
|  | 1383 | 0.56 | [6 empty] | 0.7066383 | 5.207101
|  | 1383 | 0.56 | [6 empty] | 0.7846554 | 5.538462
|  | 1383 | 0.56 | [6 empty] | 0.9043084 | 5.964497
|  | 1383 | 0.56 | [6 empty] | 1.018799 | 6.248521
micro-TiC-CDCs-700 |  | 1832 | 0.84 | [6 empty] | 0.01292838 | 0.2840237
|  | 1832 | 0.84 | [6 empty] | 0.07252373 | 1.207101
|  | 1832 | 0.84 | [6 empty] | 0.1607495 | 2.177515
|  | 1832 | 0.84 | [6 empty] | 0.3061976 | 3.360947
|  | 1832 | 0.84 | [6 empty] | 0.4413061 | 4.307692
|  | 1832 | 0.84 | [6 empty] | 0.5348635 | 4.899408
|  | 1832 | 0.84 | [6 empty] | 0.6440613 | 5.443787
|  | 1832 | 0.84 | [6 empty] | 0.7636603 | 6.035503
|  | 1832 | 0.84 | [6 empty] | 0.8910873 | 6.579882
|  | 1832 | 0.84 | [6 empty] | 0.9405048 | 6.769231
|  | 1832 | 0.84 | [6 empty] | 1.01591 | 7.12426
micro-TiC-CDCs-1000 |  | 1669 | 0.75 | [6 empty] | 0.07000431 | 0.9467456
|  | 1669 | 0.75 | [6 empty] | 0.1660965 | 1.751479
|  | 1669 | 0.75 | [6 empty] | 0.2908577 | 2.485207
|  | 1669 | 0.75 | [6 empty] | 0.415642 | 3.147929
|  | 1669 | 0.75 | [6 empty] | 0.5248397 | 3.692308
|  | 1669 | 0.75 | [6 empty] | 0.6444773 | 4.16568
|  | 1669 | 0.75 | [6 empty] | 0.7901411 | 4.686391
|  | 1669 | 0.75 | [6 empty] | 0.9097941 | 5.112426
|  | 1669 | 0.75 | [6 empty] | 1.013861 | 5.420118
nano-TiC-CDCs-200 |  | 434 | 0.36 | [6 empty] | 0.01761252 | 0.4583483
|  | 434 | 0.36 | [6 empty] | 0.06849315 | 0.9013826
|  | 434 | 0.36 | [6 empty] | 0.1428571 | 1.299691
|  | 434 | 0.36 | [6 empty] | 0.3522505 | 1.888309
|  | 434 | 0.36 | [6 empty] | 0.4246575 | 2.04996
|  | 434 | 0.36 | [6 empty] | 0.6516634 | 2.34246
|  | 434 | 0.36 | [6 empty] | 0.7710372 | 2.488623
|  | 434 | 0.36 | [6 empty] | 0.9178082 | 2.590002
|  | 434 | 0.36 | [6 empty] | 0.9804305 | 2.66304
|  | 434 | 0.36 | [6 empty] | 1.021526 | 2.736397
nano-TiC-CDCs-400 |  | 740 | 0.54 | [6 empty] | 0.03913894 | 0.4284441
|  | 740 | 0.54 | [6 empty] | 0.07632094 | 0.723752
|  | 740 | 0.54 | [6 empty] | 0.1428571 | 1.122176
|  | 740 | 0.54 | [6 empty] | 0.3679061 | 1.991628
|  | 740 | 0.54 | [6 empty] | 0.4305284 | 2.168216
|  | 740 | 0.54 | [6 empty] | 0.6418787 | 2.756806
|  | 740 | 0.54 | [6 empty] | 0.7671233 | 2.932468
|  | 740 | 0.54 | [6 empty] | 0.8825832 | 3.197032
|  | 740 | 0.54 | [6 empty] | 0.9471624 | 3.31442
|  | 740 | 0.54 | [6 empty] | 1.017613 | 3.446514
nano-TiC-CDCs-600 |  | 952 | 0.81 | [6 empty] | 0.07827789 | 0.3982793
|  | 952 | 0.81 | [6 empty] | 0.1526419 | 0.6930372
|  | 952 | 0.81 | [6 empty] | 0.3111546 | 1.193651
|  | 952 | 0.81 | [6 empty] | 0.4266145 | 1.458215
|  | 952 | 0.81 | [6 empty] | 0.6457926 | 1.89876
|  | 952 | 0.81 | [6 empty] | 0.704501 | 1.986649
|  | 952 | 0.81 | [6 empty] | 0.7612524 | 2.104152
|  | 952 | 0.81 | [6 empty] | 0.8688845 | 2.294868
|  | 952 | 0.81 | [6 empty] | 0.9471624 | 2.39726
|  | 952 | 0.81 | [6 empty] | 1.013699 | 2.485033
nano-TiC-CDCs-800 |  | 1855 | 1.22 | [6 empty] | 0.06849315 | 0.5759388
|  | 1855 | 1.22 | [6 empty] | 0.1448141 | 0.9594252
|  | 1855 | 1.22 | [6 empty] | 0.3013699 | 1.785512
|  | 1855 | 1.22 | [6 empty] | 0.4227006 | 2.316261
|  | 1855 | 1.22 | [6 empty] | 0.6340509 | 3.037987
|  | 1855 | 1.22 | [6 empty] | 0.7005871 | 3.258896
|  | 1855 | 1.22 | [6 empty] | 0.7514677 | 3.465244
|  | 1855 | 1.22 | [6 empty] | 0.8982387 | 3.877274
|  | 1855 | 1.22 | [6 empty] | 0.9432485 | 3.994951
|  | 1855 | 1.22 | [6 empty] | 1.021526 | 4.200894
nano-TiC-CDCs-1000 |  | 1920 | 1.61 | [6 empty] | 0.02544031 | 0.1623745
|  | 1920 | 1.61 | [6 empty] | 0.07632094 | 0.5314443
|  | 1920 | 1.61 | [6 empty] | 0.1369863 | 0.7968191
|  | 1920 | 1.61 | [6 empty] | 0.3111546 | 1.548681
|  | 1920 | 1.61 | [6 empty] | 0.4187867 | 1.946497
|  | 1920 | 1.61 | [6 empty] | 0.6497065 | 2.638347
|  | 1920 | 1.61 | [6 empty] | 0.704501 | 2.844637
|  | 1920 | 1.61 | [6 empty] | 0.7592955 | 3.050927
|  | 1920 | 1.61 | [6 empty] | 0.9001957 | 3.403872
|  | 1920 | 1.61 | [6 empty] | 0.9432485 | 3.506786
|  | 1920 | 1.61 | [6 empty] | 1.011742 | 3.69808