## Sheet1
Chem. Mater. 2017, 29, 4885−4893
GAC | GAS | BET | Vt | Vmeso | Vmic | %C | %O | %N | Temp(K) | Pessure | Adsorp(mmol/g)
PTCT-C |  | 1280 | 1.82 |  | 1.64 |  |  |  | 273 | 0.02785833 | 1.126374
|  | 1280 | 1.82 |  | 1.64 |  |  |  | 273 | 0.07041505 | 1.881868
|  | 1280 | 1.82 |  | 1.64 |  |  |  | 273 | 0.1203763 | 2.376374
|  | 1280 | 1.82 |  | 1.64 |  |  |  | 273 | 0.1991478 | 2.82967
|  | 1280 | 1.82 |  | 1.64 |  |  |  | 273 | 0.2779967 | 3.186813
|  | 1280 | 1.82 |  | 1.64 |  |  |  | 273 | 0.3856336 | 3.53022
|  | 1280 | 1.82 |  | 1.64 |  |  |  | 273 | 0.4717543 | 3.791209
|  | 1280 | 1.82 |  | 1.64 |  |  |  | 273 | 0.5830769 | 4.024725
|  | 1280 | 1.82 |  | 1.64 |  |  |  | 273 | 0.6800443 | 4.217033
|  | 1280 | 1.82 |  | 1.64 |  |  |  | 273 | 0.7806087 | 4.409341
|  | 1280 | 1.82 |  | 1.64 |  |  |  | 273 | 0.895617 | 4.532967
|  | 1280 | 1.82 |  | 1.64 |  |  |  | 273 | 0.9854787 | 4.615385
PTCA-C |  | 790 | 1.82 |  | 1.31 |  |  |  | 273 | 0.04240177 | 0.9340659
|  | 790 | 1.82 |  | 1.31 |  |  |  | 273 | 0.08871057 | 1.497253
|  | 790 | 1.82 |  | 1.31 |  |  |  | 273 | 0.1280022 | 1.840659
|  | 790 | 1.82 |  | 1.31 |  |  |  | 273 | 0.199668 | 2.184066
|  | 790 | 1.82 |  | 1.31 |  |  |  | 273 | 0.3000885 | 2.554945
|  | 790 | 1.82 |  | 1.31 |  |  |  | 273 | 0.4293304 | 2.870879
|  | 790 | 1.82 |  | 1.31 |  |  |  | 273 | 0.5334698 | 3.090659
|  | 790 | 1.82 |  | 1.31 |  |  |  | 273 | 0.6268622 | 3.255495
|  | 790 | 1.82 |  | 1.31 |  |  |  | 273 | 0.723896 | 3.365385
|  | 790 | 1.82 |  | 1.31 |  |  |  | 273 | 0.8173215 | 3.489011
|  | 790 | 1.82 |  | 1.31 |  |  |  | 273 | 0.9107914 | 3.557692
|  | 790 | 1.82 |  | 1.31 |  |  |  | 273 | 0.9862535 | 3.653846
PTBP-C |  | 910 | 2.24 |  | 1.98 |  |  |  | 273 | 0.04912009 | 1.524725
|  | 910 | 2.24 |  | 1.98 |  |  |  | 273 | 0.1062535 | 2.046703
|  | 910 | 2.24 |  | 1.98 |  |  |  | 273 | 0.1563033 | 2.431319
|  | 910 | 2.24 |  | 1.98 |  |  |  | 273 | 0.1921085 | 2.637363
|  | 910 | 2.24 |  | 1.98 |  |  |  | 273 | 0.2530271 | 2.925824
|  | 910 | 2.24 |  | 1.98 |  |  |  | 273 | 0.3283896 | 3.145604
|  | 910 | 2.24 |  | 1.98 |  |  |  | 273 | 0.4216934 | 3.42033
|  | 910 | 2.24 |  | 1.98 |  |  |  | 273 | 0.5365689 | 3.708791
|  | 910 | 2.24 |  | 1.98 |  |  |  | 273 | 0.6443055 | 3.928571
|  | 910 | 2.24 |  | 1.98 |  |  |  | 273 | 0.7556835 | 4.093407
|  | 910 | 2.24 |  | 1.98 |  |  |  | 273 | 0.8599004 | 4.217033
|  | 910 | 2.24 |  | 1.98 |  |  |  | 273 | 0.9281793 | 4.299451
|  | 910 | 2.24 |  | 1.98 |  |  |  | 273 | 0.9820808 | 4.368132
PTCT-C |  | 1280 | 1.82 |  | 1.64 |  |  |  | 293 | 0.007089941 | 0.4028347
|  | 1280 | 1.82 |  | 1.64 |  |  |  | 293 | 0.05113534 | 0.8511493
|  | 1280 | 1.82 |  | 1.64 |  |  |  | 293 | 0.0951119 | 1.226205
|  | 1280 | 1.82 |  | 1.64 |  |  |  | 293 | 0.1727227 | 1.683369
|  | 1280 | 1.82 |  | 1.64 |  |  |  | 293 | 0.2535514 | 1.993984
|  | 1280 | 1.82 |  | 1.64 |  |  |  | 293 | 0.3545142 | 2.304415
|  | 1280 | 1.82 |  | 1.64 |  |  |  | 293 | 0.4520698 | 2.559932
|  | 1280 | 1.82 |  | 1.64 |  |  |  | 293 | 0.5596235 | 2.742097
|  | 1280 | 1.82 |  | 1.64 |  |  |  | 293 | 0.6604744 | 2.933481
|  | 1280 | 1.82 |  | 1.64 |  |  |  | 293 | 0.7747051 | 3.078955
|  | 1280 | 1.82 |  | 1.64 |  |  |  | 293 | 0.8721488 | 3.215426
|  | 1280 | 1.82 |  | 1.64 |  |  |  | 293 | 0.9863364 | 3.315113
PTCA-C |  | 790 | 1.82 |  | 1.31 |  |  |  | 293 | 0.02715516 | 0.3293909
|  | 790 | 1.82 |  | 1.31 |  |  |  | 293 | 0.06784488 | 0.7777363
|  | 790 | 1.82 |  | 1.31 |  |  |  | 293 | 0.1286428 | 1.198425
|  | 790 | 1.82 |  | 1.31 |  |  |  | 293 | 0.2498 | 1.572773
|  | 790 | 1.82 |  | 1.31 |  |  |  | 293 | 0.3473211 | 1.79166
|  | 790 | 1.82 |  | 1.31 |  |  |  | 293 | 0.4448335 | 2.00139
|  | 790 | 1.82 |  | 1.31 |  |  |  | 293 | 0.5591072 | 2.192651
|  | 790 | 1.82 |  | 1.31 |  |  |  | 293 | 0.6834221 | 2.356348
|  | 790 | 1.82 |  | 1.31 |  |  |  | 293 | 0.8043469 | 2.483446
|  | 790 | 1.82 |  | 1.31 |  |  |  | 293 | 0.8983746 | 2.555845
|  | 790 | 1.82 |  | 1.31 |  |  |  | 293 | 0.9890467 | 2.628275
PCBP-C |  | 910 | 2.24 |  | 1.98 |  |  |  | 293 | 0.04770222 | 0.7687632
|  | 910 | 2.24 |  | 1.98 |  |  |  | 293 | 0.1084486 | 1.134507
|  | 910 | 2.24 |  | 1.98 |  |  |  | 293 | 0.1624147 | 1.427053
|  | 910 | 2.24 |  | 1.98 |  |  |  | 293 | 0.2365063 | 1.710258
|  | 910 | 2.24 |  | 1.98 |  |  |  | 293 | 0.3105635 | 1.956832
|  | 910 | 2.24 |  | 1.98 |  |  |  | 293 | 0.4114575 | 2.194004
|  | 910 | 2.24 |  | 1.98 |  |  |  | 293 | 0.5358068 | 2.39433
|  | 910 | 2.24 |  | 1.98 |  |  |  | 293 | 0.6500718 | 2.576434
|  | 910 | 2.24 |  | 1.98 |  |  |  | 293 | 0.7474897 | 2.685432
|  | 910 | 2.24 |  | 1.98 |  |  |  | 293 | 0.8650846 | 2.840033
|  | 910 | 2.24 |  | 1.98 |  |  |  | 293 | 0.9859836 | 2.939658
PTCT |  | 895 | 1.17 |  | 1.04 |  |  |  | 273 | 0.02118056 | 0.4464286
|  | 895 | 1.17 |  | 1.04 |  |  |  | 273 | 0.05274884 | 0.8556548
|  | 895 | 1.17 |  | 1.04 |  |  |  | 273 | 0.1156057 | 1.314484
|  | 895 | 1.17 |  | 1.04 |  |  |  | 273 | 0.1819059 | 1.736111
|  | 895 | 1.17 |  | 1.04 |  |  |  | 273 | 0.2447049 | 2.120536
|  | 895 | 1.17 |  | 1.04 |  |  |  | 273 | 0.3248071 | 2.430556
|  | 895 | 1.17 |  | 1.04 |  |  |  | 273 | 0.4119309 | 2.839782
|  | 895 | 1.17 |  | 1.04 |  |  |  | 273 | 0.5059124 | 3.137401
|  | 895 | 1.17 |  | 1.04 |  |  |  | 273 | 0.5999035 | 3.447421
|  | 895 | 1.17 |  | 1.04 |  |  |  | 273 | 0.7042824 | 3.720238
|  | 895 | 1.17 |  | 1.04 |  |  |  | 273 | 0.8121142 | 3.968254
|  | 895 | 1.17 |  | 1.04 |  |  |  | 273 | 0.8991223 | 4.228671
|  | 895 | 1.17 |  | 1.04 |  |  |  | 273 | 0.9930266 | 4.427083
PTCA |  | 1020 | 1.85 |  | 1.55 |  |  |  | 273 | 0.02455633 | 0.3224206
|  | 1020 | 1.85 |  | 1.55 |  |  |  | 273 | 0.08038194 | 0.6696429
|  | 1020 | 1.85 |  | 1.55 |  |  |  | 273 | 0.143152 | 1.016865
|  | 1020 | 1.85 |  | 1.55 |  |  |  | 273 | 0.2128086 | 1.289683
|  | 1020 | 1.85 |  | 1.55 |  |  |  | 273 | 0.2859086 | 1.525298
|  | 1020 | 1.85 |  | 1.55 |  |  |  | 273 | 0.3868056 | 1.785714
|  | 1020 | 1.85 |  | 1.55 |  |  |  | 273 | 0.5015914 | 2.046131
|  | 1020 | 1.85 |  | 1.55 |  |  |  | 273 | 0.6233218 | 2.306548
|  | 1020 | 1.85 |  | 1.55 |  |  |  | 273 | 0.7311343 | 2.529762
|  | 1020 | 1.85 |  | 1.55 |  |  |  | 273 | 0.8597222 | 2.678571
|  | 1020 | 1.85 |  | 1.55 |  |  |  | 273 | 0.9640529 | 2.889385
PCBP |  | 399 | 0.62 |  | 0.36 |  |  |  | 273 | 0.01742863 | 0.08680556
|  | 399 | 0.62 |  | 0.36 |  |  |  | 273 | 0.09054784 | 0.3472222
|  | 399 | 0.62 |  | 0.36 |  |  |  | 273 | 0.1949074 | 0.5952381
|  | 399 | 0.62 |  | 0.36 |  |  |  | 273 | 0.3027199 | 0.8184524
|  | 399 | 0.62 |  | 0.36 |  |  |  | 273 | 0.4521798 | 1.016865
|  | 399 | 0.62 |  | 0.36 |  |  |  | 273 | 0.5564525 | 1.153274
|  | 399 | 0.62 |  | 0.36 |  |  |  | 273 | 0.6676408 | 1.25248
|  | 399 | 0.62 |  | 0.36 |  |  |  | 273 | 0.7857639 | 1.339286
|  | 399 | 0.62 |  | 0.36 |  |  |  | 273 | 0.87265625 | 1.450893
|  | 399 | 0.62 |  | 0.36 |  |  |  | 273 | 0.9664641 | 1.525298
PTCT |  | 895 | 1.17 |  | 1.04 |  |  |  | 293 | 0.01870816 | 0.3560473
|  | 895 | 1.17 |  | 1.04 |  |  |  | 293 | 0.09431057 | 0.8764242
|  | 895 | 1.17 |  | 1.04 |  |  |  | 293 | 0.1624251 | 1.25986
|  | 895 | 1.17 |  | 1.04 |  |  |  | 293 | 0.2533532 | 1.643295
|  | 895 | 1.17 |  | 1.04 |  |  |  | 293 | 0.3671184 | 1.999343
|  | 895 | 1.17 |  | 1.04 |  |  |  | 293 | 0.4619655 | 2.245837
|  | 895 | 1.17 |  | 1.04 |  |  |  | 293 | 0.556801 | 2.506025
|  | 895 | 1.17 |  | 1.04 |  |  |  | 293 | 0.6630432 | 2.766214
|  | 895 | 1.17 |  | 1.04 |  |  |  | 293 | 0.7769367 | 2.971626
|  | 895 | 1.17 |  | 1.04 |  |  |  | 293 | 0.8642376 | 3.149649
|  | 895 | 1.17 |  | 1.04 |  |  |  | 293 | 0.9781311 | 3.355061
PTCA |  | 1020 | 1.8 |  | 1.55 |  |  |  | 293 | 0.03020831 | 0.2464943
|  | 1020 | 1.8 |  | 1.55 |  |  |  | 293 | 0.1097763 | 0.5751534
|  | 1020 | 1.8 |  | 1.55 |  |  |  | 293 | 0.1855303 | 0.9175066
|  | 1020 | 1.8 |  | 1.55 |  |  |  | 293 | 0.3031795 | 1.177695
|  | 1020 | 1.8 |  | 1.55 |  |  |  | 293 | 0.4473979 | 1.49266
|  | 1020 | 1.8 |  | 1.55 |  |  |  | 293 | 0.5841051 | 1.698072
|  | 1020 | 1.8 |  | 1.55 |  |  |  | 293 | 0.7169983 | 1.917178
|  | 1020 | 1.8 |  | 1.55 |  |  |  | 293 | 0.8613217 | 2.108896
|  | 1020 | 1.8 |  | 1.55 |  |  |  | 293 | 0.9714712 | 2.245837
PTBP |  | 399 | 0.62 |  | 0.36 |  |  |  | 293 | 0.03034827 | 0.08216477
|  | 399 | 0.62 |  | 0.36 |  |  |  | 293 | 0.155567 | 0.3834356
|  | 399 | 0.62 |  | 0.36 |  |  |  | 293 | 0.2923091 | 0.5477651
|  | 399 | 0.62 |  | 0.36 |  |  |  | 293 | 0.3986447 | 0.6984005
|  | 399 | 0.62 |  | 0.36 |  |  |  | 293 | 0.5202361 | 0.7942594
|  | 399 | 0.62 |  | 0.36 |  |  |  | 293 | 0.6418158 | 0.9038124
|  | 399 | 0.62 |  | 0.36 |  |  |  | 293 | 0.7710117 | 0.9996713
|  | 399 | 0.62 |  | 0.36 |  |  |  | 293 | 0.8774406 | 1.040754
|  | 399 | 0.62 |  | 0.36 |  |  |  | 293 | 0.9762299 | 1.122918