## Sheet1
GAC | GAS | BET | Vt | Vmeso | Vmic | %C | %O | %N | Temp(K) | Pessure | Adsorp(mmol/g)
NC-600-1 |  | 879 | 0.38 |  | 0.33 | 64.2 |  | 6.16 | 273 | 0.03762726 | 1.136038
|  | 879 | 0.38 |  | 0.33 | 64.2 |  | 6.16 | 273 | 0.04601573 | 1.303103
|  | 879 | 0.38 |  | 0.33 | 64.2 |  | 6.16 | 273 | 0.1006918 | 1.887828
|  | 879 | 0.38 |  | 0.33 | 64.2 |  | 6.16 | 273 | 0.1659718 | 2.288783
|  | 879 | 0.38 |  | 0.33 | 64.2 |  | 6.16 | 273 | 0.2818545 | 2.789976
|  | 879 | 0.38 |  | 0.33 | 64.2 |  | 6.16 | 273 | 0.3745758 | 3.140811
|  | 879 | 0.38 |  | 0.33 | 64.2 |  | 6.16 | 273 | 0.4694017 | 3.508353
|  | 879 | 0.38 |  | 0.33 | 64.2 |  | 6.16 | 273 | 0.5663625 | 3.792363
|  | 879 | 0.38 |  | 0.33 | 64.2 |  | 6.16 | 273 | 0.6633485 | 3.99284
|  | 879 | 0.38 |  | 0.33 | 64.2 |  | 6.16 | 273 | 0.7582097 | 4.243437
|  | 879 | 0.38 |  | 0.33 | 64.2 |  | 6.16 | 273 | 0.8551957 | 4.443914
|  | 879 | 0.38 |  | 0.33 | 64.2 |  | 6.16 | 273 | 0.9585058 | 4.661098
|  | 879 | 0.38 |  | 0.33 | 64.2 |  | 6.16 | 273 | 1.004889 | 4.761337
NC-600-2 |  | 1135 | 0.62 |  | 0.43 | 70.5 |  | 4.83 | 273 | 0.06083401 | 1.136038
|  | 1135 | 0.62 |  | 0.43 | 70.5 |  | 4.83 | 273 | 0.1091709 | 1.754177
|  | 1135 | 0.62 |  | 0.43 | 70.5 |  | 4.83 | 273 | 0.2144447 | 2.455847
|  | 1135 | 0.62 |  | 0.43 | 70.5 |  | 4.83 | 273 | 0.3176289 | 3.090692
|  | 1135 | 0.62 |  | 0.43 | 70.5 |  | 4.83 | 273 | 0.3745103 | 3.357995
|  | 1135 | 0.62 |  | 0.43 | 70.5 |  | 4.83 | 273 | 0.471446 | 3.725537
|  | 1135 | 0.62 |  | 0.43 | 70.5 |  | 4.83 | 273 | 0.5662618 | 4.126492
|  | 1135 | 0.62 |  | 0.43 | 70.5 |  | 4.83 | 273 | 0.6632227 | 4.410501
|  | 1135 | 0.62 |  | 0.43 | 70.5 |  | 4.83 | 273 | 0.755959 | 4.711217
|  | 1135 | 0.62 |  | 0.43 | 70.5 |  | 4.83 | 273 | 0.865573 | 5.011933
|  | 1135 | 0.62 |  | 0.43 | 70.5 |  | 4.83 | 273 | 0.9562299 | 5.212411
|  | 1135 | 0.62 |  | 0.43 | 70.5 |  | 4.83 | 273 | 1.011037 | 5.362768
NC-600-3 |  | 1185 | 0.87 |  | 0.66 | 69.8 |  | 4.31 | 273 | 0.03770279 | 0.8854415
|  | 1185 | 0.87 |  | 0.66 | 69.8 |  | 4.31 | 273 | 0.1028771 | 1.637232
|  | 1185 | 0.87 |  | 0.66 | 69.8 |  | 4.31 | 273 | 0.1428708 | 1.937947
|  | 1185 | 0.87 |  | 0.66 | 69.8 |  | 4.31 | 273 | 0.1870588 | 2.322196
|  | 1185 | 0.87 |  | 0.66 | 69.8 |  | 4.31 | 273 | 0.2691711 | 2.873508
|  | 1185 | 0.87 |  | 0.66 | 69.8 |  | 4.31 | 273 | 0.3597122 | 3.458234
|  | 1185 | 0.87 |  | 0.66 | 69.8 |  | 4.31 | 273 | 0.4587173 | 3.959427
|  | 1185 | 0.87 |  | 0.66 | 69.8 |  | 4.31 | 273 | 0.559827 | 4.477327
|  | 1185 | 0.87 |  | 0.66 | 69.8 |  | 4.31 | 273 | 0.6630867 | 4.861575
|  | 1185 | 0.87 |  | 0.66 | 69.8 |  | 4.31 | 273 | 0.7705356 | 5.346062
|  | 1185 | 0.87 |  | 0.66 | 69.8 |  | 4.31 | 273 | 0.8632468 | 5.73031
|  | 1185 | 0.87 |  | 0.66 | 69.8 |  | 4.31 | 273 | 0.9644019 | 6.097852
|  | 1185 | 0.87 |  | 0.66 | 69.8 |  | 4.31 | 273 | 1.014964 | 6.331742
NC-600-4 |  | 1562 | 0.75 |  | 0.64 | 69 |  | 3.84 | 273 | 0.01248703 | 0.5513126
|  | 1562 | 0.75 |  | 0.64 | 69 |  | 3.84 | 273 | 0.03765747 | 1.0358
|  | 1562 | 0.75 |  | 0.64 | 69 |  | 3.84 | 273 | 0.1217687 | 1.954654
|  | 1562 | 0.75 |  | 0.64 | 69 |  | 3.84 | 273 | 0.1849189 | 2.422434
|  | 1562 | 0.75 |  | 0.64 | 69 |  | 3.84 | 273 | 0.2691308 | 3.00716
|  | 1562 | 0.75 |  | 0.64 | 69 |  | 3.84 | 273 | 0.3723452 | 3.541766
|  | 1562 | 0.75 |  | 0.64 | 69 |  | 3.84 | 273 | 0.4713553 | 4.026253
|  | 1562 | 0.75 |  | 0.64 | 69 |  | 3.84 | 273 | 0.5661662 | 4.443914
|  | 1562 | 0.75 |  | 0.64 | 69 |  | 3.84 | 273 | 0.6188383 | 4.677804
|  | 1562 | 0.75 |  | 0.64 | 69 |  | 3.84 | 273 | 0.7516137 | 5.128878
|  | 1562 | 0.75 |  | 0.64 | 69 |  | 3.84 | 273 | 0.8274725 | 5.429594
|  | 1562 | 0.75 |  | 0.64 | 69 |  | 3.84 | 273 | 0.945485 | 5.863962
|  | 1562 | 0.75 |  | 0.64 | 69 |  | 3.84 | 273 | 1.023484 | 6.064439
NC-600-1 |  | 879 | 0.38 |  | 0.33 | 64.2 |  | 6.16 | 298 | 0.03358408 | 0.5513126
|  | 879 | 0.38 |  | 0.33 | 64.2 |  | 6.16 | 298 | 0.1051328 | 1.152745
|  | 879 | 0.38 |  | 0.33 | 64.2 |  | 6.16 | 298 | 0.1809563 | 1.570406
|  | 879 | 0.38 |  | 0.33 | 64.2 |  | 6.16 | 298 | 0.2736876 | 1.887828
|  | 879 | 0.38 |  | 0.33 | 64.2 |  | 6.16 | 298 | 0.4043533 | 2.338902
|  | 879 | 0.38 |  | 0.33 | 64.2 |  | 6.16 | 298 | 0.5097681 | 2.572792
|  | 879 | 0.38 |  | 0.33 | 64.2 |  | 6.16 | 298 | 0.613058 | 2.856802
|  | 879 | 0.38 |  | 0.33 | 64.2 |  | 6.16 | 298 | 0.7037048 | 3.090692
|  | 879 | 0.38 |  | 0.33 | 64.2 |  | 6.16 | 298 | 0.7964764 | 3.274463
|  | 879 | 0.38 |  | 0.33 | 64.2 |  | 6.16 | 298 | 0.910335 | 3.491647
|  | 879 | 0.38 |  | 0.33 | 64.2 |  | 6.16 | 298 | 1.007326 | 3.675418
NC-600-3 |  | 1185 | 0.87 |  | 0.66 | 69.8 |  | 4.31 | 298 | 0.09888422 | 0.8854415
|  | 1185 | 0.87 |  | 0.66 | 69.8 |  | 4.31 | 298 | 0.1852311 | 1.386635
|  | 1185 | 0.87 |  | 0.66 | 69.8 |  | 4.31 | 298 | 0.2568603 | 1.720764
|  | 1185 | 0.87 |  | 0.66 | 69.8 |  | 4.31 | 298 | 0.3558956 | 2.121718
|  | 1185 | 0.87 |  | 0.66 | 69.8 |  | 4.31 | 298 | 0.4591755 | 2.439141
|  | 1185 | 0.87 |  | 0.66 | 69.8 |  | 4.31 | 298 | 0.5624352 | 2.823389
|  | 1185 | 0.87 |  | 0.66 | 69.8 |  | 4.31 | 298 | 0.6615007 | 3.124105
|  | 1185 | 0.87 |  | 0.66 | 69.8 |  | 4.31 | 298 | 0.7605561 | 3.458234
|  | 1185 | 0.87 |  | 0.66 | 69.8 |  | 4.31 | 298 | 0.8617413 | 3.725537
|  | 1185 | 0.87 |  | 0.66 | 69.8 |  | 4.31 | 298 | 0.9544727 | 4.042959
|  | 1185 | 0.87 |  | 0.66 | 69.8 |  | 4.31 | 298 | 1.013514 | 4.143198
NC-600-4 |  | 1562 | 0.75 |  | 0.64 | 69 |  | 3.84 | 298 | 0.04625741 | 0.5011933
|  | 1562 | 0.75 |  | 0.64 | 69 |  | 3.84 | 298 | 0.1304744 | 1.069212
|  | 1562 | 0.75 |  | 0.64 | 69 |  | 3.84 | 298 | 0.2189763 | 1.420048
|  | 1562 | 0.75 |  | 0.64 | 69 |  | 3.84 | 298 | 0.3116875 | 1.804296
|  | 1562 | 0.75 |  | 0.64 | 69 |  | 3.84 | 298 | 0.4107479 | 2.121718
|  | 1562 | 0.75 |  | 0.64 | 69 |  | 3.84 | 298 | 0.511913 | 2.455847
|  | 1562 | 0.75 |  | 0.64 | 69 |  | 3.84 | 298 | 0.6088789 | 2.72315
|  | 1562 | 0.75 |  | 0.64 | 69 |  | 3.84 | 298 | 0.7100541 | 3.023866
NC-650-1 |  | 1483 | 0.66 |  | 0.61 | 70 |  | 4.56 | 273 | 0.03519669 | 0.932243
|  | 1483 | 0.66 |  | 0.61 | 70 |  | 4.56 | 273 | 0.1325052 | 1.962617
|  | 1483 | 0.66 |  | 0.61 | 70 |  | 4.56 | 273 | 0.1780538 | 2.453271
|  | 1483 | 0.66 |  | 0.61 | 70 |  | 4.56 | 273 | 0.2650104 | 3.058411
|  | 1483 | 0.66 |  | 0.61 | 70 |  | 4.56 | 273 | 0.36853 | 3.630841
|  | 1483 | 0.66 |  | 0.61 | 70 |  | 4.56 | 273 | 0.4720497 | 4.07243
|  | 1483 | 0.66 |  | 0.61 | 70 |  | 4.56 | 273 | 0.5652174 | 4.563084
|  | 1483 | 0.66 |  | 0.61 | 70 |  | 4.56 | 273 | 0.6190476 | 4.759346
|  | 1483 | 0.66 |  | 0.61 | 70 |  | 4.56 | 273 | 0.7536232 | 5.28271
|  | 1483 | 0.66 |  | 0.61 | 70 |  | 4.56 | 273 | 0.9482402 | 5.920561
|  | 1483 | 0.66 |  | 0.61 | 70 |  | 4.56 | 273 | 1.022774 | 6.100467
NC-650-2 |  | 1487 | 0.79 |  | 0.66 | 71.2 |  | 3.59 | 273 | 0.02691511 | 0.8341121
|  | 1487 | 0.79 |  | 0.66 | 71.2 |  | 3.59 | 273 | 0.05383023 | 1.242991
|  | 1487 | 0.79 |  | 0.66 | 71.2 |  | 3.59 | 273 | 0.1055901 | 1.897196
|  | 1487 | 0.79 |  | 0.66 | 71.2 |  | 3.59 | 273 | 0.184265 | 2.600467
|  | 1487 | 0.79 |  | 0.66 | 71.2 |  | 3.59 | 273 | 0.2732919 | 3.205607
|  | 1487 | 0.79 |  | 0.66 | 71.2 |  | 3.59 | 273 | 0.36853 | 3.761682
|  | 1487 | 0.79 |  | 0.66 | 71.2 |  | 3.59 | 273 | 0.4741201 | 4.285047
|  | 1487 | 0.79 |  | 0.66 | 71.2 |  | 3.59 | 273 | 0.5672878 | 4.67757
|  | 1487 | 0.79 |  | 0.66 | 71.2 |  | 3.59 | 273 | 0.6666667 | 5.070093
|  | 1487 | 0.79 |  | 0.66 | 71.2 |  | 3.59 | 273 | 0.7660455 | 5.462617
|  | 1487 | 0.79 |  | 0.66 | 71.2 |  | 3.59 | 273 | 0.863354 | 5.806075
|  | 1487 | 0.79 |  | 0.66 | 71.2 |  | 3.59 | 273 | 0.9648033 | 6.149533
|  | 1487 | 0.79 |  | 0.66 | 71.2 |  | 3.59 | 273 | 1.010352 | 6.329439
NC-650-3 |  | 2322 | 1.06 |  | 0.79 | 74.1 |  | 3.19 | 273 | 0.05175983 | 0.9485981
|  | 2322 | 1.06 |  | 0.79 | 74.1 |  | 3.19 | 273 | 0.1076605 | 1.553738
|  | 2322 | 1.06 |  | 0.79 | 74.1 |  | 3.19 | 273 | 0.1304348 | 1.733645
|  | 2322 | 1.06 |  | 0.79 | 74.1 |  | 3.19 | 273 | 0.1821946 | 2.191589
|  | 2322 | 1.06 |  | 0.79 | 74.1 |  | 3.19 | 273 | 0.2650104 | 2.714953
|  | 2322 | 1.06 |  | 0.79 | 74.1 |  | 3.19 | 273 | 0.3623188 | 3.303738
|  | 2322 | 1.06 |  | 0.79 | 74.1 |  | 3.19 | 273 | 0.4679089 | 3.859813
|  | 2322 | 1.06 |  | 0.79 | 74.1 |  | 3.19 | 273 | 0.5693582 | 4.350467
|  | 2322 | 1.06 |  | 0.79 | 74.1 |  | 3.19 | 273 | 0.6708075 | 4.808411
|  | 2322 | 1.06 |  | 0.79 | 74.1 |  | 3.19 | 273 | 0.7660455 | 5.233645
|  | 2322 | 1.06 |  | 0.79 | 74.1 |  | 3.19 | 273 | 0.8198758 | 5.495327
|  | 2322 | 1.06 |  | 0.79 | 74.1 |  | 3.19 | 273 | 0.9192547 | 5.85514
|  | 2322 | 1.06 |  | 0.79 | 74.1 |  | 3.19 | 273 | 1.014493 | 6.264019
NC-650-4 |  | 2521 | 1.34 |  | 0.78 | 75.8 |  | 2.4 | 273 | 0.04140787 | 0.7523364
|  | 2521 | 1.34 |  | 0.78 | 75.8 |  | 2.4 | 273 | 0.1035197 | 1.308411
|  | 2521 | 1.34 |  | 0.78 | 75.8 |  | 2.4 | 273 | 0.1821946 | 1.946262
|  | 2521 | 1.34 |  | 0.78 | 75.8 |  | 2.4 | 273 | 0.2650104 | 2.502336
|  | 2521 | 1.34 |  | 0.78 | 75.8 |  | 2.4 | 273 | 0.3602484 | 3.074766
|  | 2521 | 1.34 |  | 0.78 | 75.8 |  | 2.4 | 273 | 0.4575569 | 3.630841
|  | 2521 | 1.34 |  | 0.78 | 75.8 |  | 2.4 | 273 | 0.5672878 | 4.219626
|  | 2521 | 1.34 |  | 0.78 | 75.8 |  | 2.4 | 273 | 0.7515528 | 5.037383
|  | 2521 | 1.34 |  | 0.78 | 75.8 |  | 2.4 | 273 | 0.9482402 | 5.838785
|  | 2521 | 1.34 |  | 0.78 | 75.8 |  | 2.4 | 273 | 1.028986 | 6.198598
NC-650-1 |  | 1483 | 0.66 |  | 0.61 | 70 |  | 4.56 | 298 | 0.04140787 | 0.5560748
|  | 1483 | 0.66 |  | 0.61 | 70 |  | 4.56 | 298 | 0.1035197 | 0.9813084
|  | 1483 | 0.66 |  | 0.61 | 70 |  | 4.56 | 298 | 0.1925466 | 1.521028
|  | 1483 | 0.66 |  | 0.61 | 70 |  | 4.56 | 298 | 0.2650104 | 1.897196
|  | 1483 | 0.66 |  | 0.61 | 70 |  | 4.56 | 298 | 0.3188406 | 2.126168
|  | 1483 | 0.66 |  | 0.61 | 70 |  | 4.56 | 298 | 0.4099379 | 2.485981
|  | 1483 | 0.66 |  | 0.61 | 70 |  | 4.56 | 298 | 0.5134576 | 2.813084
|  | 1483 | 0.66 |  | 0.61 | 70 |  | 4.56 | 298 | 0.6169772 | 3.140187
|  | 1483 | 0.66 |  | 0.61 | 70 |  | 4.56 | 298 | 0.7122153 | 3.434579
|  | 1483 | 0.66 |  | 0.61 | 70 |  | 4.56 | 298 | 0.7619048 | 3.565421
|  | 1483 | 0.66 |  | 0.61 | 70 |  | 4.56 | 298 | 0.8095238 | 3.696262
|  | 1483 | 0.66 |  | 0.61 | 70 |  | 4.56 | 298 | 0.9109731 | 4.023364
|  | 1483 | 0.66 |  | 0.61 | 70 |  | 4.56 | 298 | 1.010352 | 4.285047
NC-650-2 |  | 1487 | 0.79 |  | 0.66 | 71.2 |  | 3.59 | 298 | 0.09109731 | 0.7523364
|  | 1487 | 0.79 |  | 0.66 | 71.2 |  | 3.59 | 298 | 0.1304348 | 0.9813084
|  | 1487 | 0.79 |  | 0.66 | 71.2 |  | 3.59 | 298 | 0.1780538 | 1.242991
|  | 1487 | 0.79 |  | 0.66 | 71.2 |  | 3.59 | 298 | 0.2670807 | 1.635514
|  | 1487 | 0.79 |  | 0.66 | 71.2 |  | 3.59 | 298 | 0.36853 | 2.028037
|  | 1487 | 0.79 |  | 0.66 | 71.2 |  | 3.59 | 298 | 0.4637681 | 2.436916
|  | 1487 | 0.79 |  | 0.66 | 71.2 |  | 3.59 | 298 | 0.563147 | 2.747664
|  | 1487 | 0.79 |  | 0.66 | 71.2 |  | 3.59 | 298 | 0.6687371 | 3.074766
|  | 1487 | 0.79 |  | 0.66 | 71.2 |  | 3.59 | 298 | 0.7556936 | 3.336449
|  | 1487 | 0.79 |  | 0.66 | 71.2 |  | 3.59 | 298 | 0.8074534 | 3.581776
|  | 1487 | 0.79 |  | 0.66 | 71.2 |  | 3.59 | 298 | 0.9109731 | 3.908879
|  | 1487 | 0.79 |  | 0.66 | 71.2 |  | 3.59 | 298 | 1.014493 | 4.186916
NC-650-3 |  | 2322 | 1.06 |  | 0.79 | 74.1 |  | 3.19 | 298 | 0.05383023 | 0.6542056
|  | 2322 | 1.06 |  | 0.79 | 74.1 |  | 3.19 | 298 | 0.1345756 | 1.21028
|  | 2322 | 1.06 |  | 0.79 | 74.1 |  | 3.19 | 298 | 0.2173913 | 1.602804
|  | 2322 | 1.06 |  | 0.79 | 74.1 |  | 3.19 | 298 | 0.3229814 | 2.060748
|  | 2322 | 1.06 |  | 0.79 | 74.1 |  | 3.19 | 298 | 0.4182195 | 2.420561
|  | 2322 | 1.06 |  | 0.79 | 74.1 |  | 3.19 | 298 | 0.5175983 | 2.731308
|  | 2322 | 1.06 |  | 0.79 | 74.1 |  | 3.19 | 298 | 0.6169772 | 3.042056
|  | 2322 | 1.06 |  | 0.79 | 74.1 |  | 3.19 | 298 | 0.7122153 | 3.320093
|  | 2322 | 1.06 |  | 0.79 | 74.1 |  | 3.19 | 298 | 0.815735 | 3.581776
|  | 2322 | 1.06 |  | 0.79 | 74.1 |  | 3.19 | 298 | 0.9109731 | 3.827103
|  | 2322 | 1.06 |  | 0.79 | 74.1 |  | 3.19 | 298 | 1.010352 | 4.088785
NC-650-4 |  | 2521 | 1.34 |  | 0.78 | 75.8 |  | 2.4 | 298 | 0.04347826 | 0.3598131
|  | 2521 | 1.34 |  | 0.78 | 75.8 |  | 2.4 | 298 | 0.09109731 | 0.6051402
|  | 2521 | 1.34 |  | 0.78 | 75.8 |  | 2.4 | 298 | 0.1283644 | 0.8504673
|  | 2521 | 1.34 |  | 0.78 | 75.8 |  | 2.4 | 298 | 0.1821946 | 1.079439
|  | 2521 | 1.34 |  | 0.78 | 75.8 |  | 2.4 | 298 | 0.2608696 | 1.373832
|  | 2521 | 1.34 |  | 0.78 | 75.8 |  | 2.4 | 298 | 0.3643892 | 1.733645
|  | 2521 | 1.34 |  | 0.78 | 75.8 |  | 2.4 | 298 | 0.4637681 | 2.109813
|  | 2521 | 1.34 |  | 0.78 | 75.8 |  | 2.4 | 298 | 0.563147 | 2.404206
|  | 2521 | 1.34 |  | 0.78 | 75.8 |  | 2.4 | 298 | 0.6625259 | 2.698598
|  | 2521 | 1.34 |  | 0.78 | 75.8 |  | 2.4 | 298 | 0.7660455 | 3.009346
|  | 2521 | 1.34 |  | 0.78 | 75.8 |  | 2.4 | 298 | 0.8612836 | 3.303738
|  | 2521 | 1.34 |  | 0.78 | 75.8 |  | 2.4 | 298 | 0.9627329 | 3.581776
|  | 2521 | 1.34 |  | 0.78 | 75.8 |  | 2.4 | 298 | 1.010352 | 3.728972
NC-700-2 |  | 1967 | 0.94 |  | 0.83 | 79.2 |  | 1.81 | 273 | 0.02325581 | 0.584337
|  | 1967 | 0.94 |  | 0.83 | 79.2 |  | 1.81 | 273 | 0.05708245 | 0.9680201
|  | 1967 | 0.94 |  | 0.83 | 79.2 |  | 1.81 | 273 | 0.141649 | 1.835342
|  | 1967 | 0.94 |  | 0.83 | 79.2 |  | 1.81 | 273 | 0.2093023 | 2.301993
|  | 1967 | 0.94 |  | 0.83 | 79.2 |  | 1.81 | 273 | 0.3276956 | 3.185456
|  | 1967 | 0.94 |  | 0.83 | 79.2 |  | 1.81 | 273 | 0.4249471 | 3.701731
|  | 1967 | 0.94 |  | 0.83 | 79.2 |  | 1.81 | 273 | 0.5264271 | 4.284761
|  | 1967 | 0.94 |  | 0.83 | 79.2 |  | 1.81 | 273 | 0.6194503 | 4.700868
|  | 1967 | 0.94 |  | 0.83 | 79.2 |  | 1.81 | 273 | 0.7167019 | 5.183731
|  | 1967 | 0.94 |  | 0.83 | 79.2 |  | 1.81 | 273 | 0.820296 | 5.64978
|  | 1967 | 0.94 |  | 0.83 | 79.2 |  | 1.81 | 273 | 0.9069767 | 6.065993
|  | 1967 | 0.94 |  | 0.83 | 79.2 |  | 1.81 | 273 | 1.012685 | 6.498595
NC-700-3 |  | 2690 | 1.19 |  | 0.92 | 78.3 |  | 1.7 | 273 | 0.05285412 | 0.7676134
|  | 2690 | 1.19 |  | 0.92 | 78.3 |  | 1.7 | 273 | 0.1141649 | 1.368021
|  | 2690 | 1.19 |  | 0.92 | 78.3 |  | 1.7 | 273 | 0.1881607 | 1.968217
|  | 2690 | 1.19 |  | 0.92 | 78.3 |  | 1.7 | 273 | 0.2684989 | 2.501481
|  | 2690 | 1.19 |  | 0.92 | 78.3 |  | 1.7 | 273 | 0.3699789 | 3.13463
|  | 2690 | 1.19 |  | 0.92 | 78.3 |  | 1.7 | 273 | 0.4714588 | 3.717661
|  | 2690 | 1.19 |  | 0.92 | 78.3 |  | 1.7 | 273 | 0.564482 | 4.317538
|  | 2690 | 1.19 |  | 0.92 | 78.3 |  | 1.7 | 273 | 0.6659619 | 4.783624
|  | 2690 | 1.19 |  | 0.92 | 78.3 |  | 1.7 | 273 | 0.769556 | 5.283086
|  | 2690 | 1.19 |  | 0.92 | 78.3 |  | 1.7 | 273 | 0.8689218 | 5.765913
|  | 2690 | 1.19 |  | 0.92 | 78.3 |  | 1.7 | 273 | 0.9704017 | 6.198585
|  | 2690 | 1.19 |  | 0.92 | 78.3 |  | 1.7 | 273 | 1.019027 | 6.381544
NC-700-4 |  | 2599 | 1.33 |  | 0.82 | 80.7 |  | 1.21 | 273 | 0.0422833 | 0.4837805
|  | 2599 | 1.33 |  | 0.82 | 80.7 |  | 1.21 | 273 | 0.09936575 | 0.9339008
|  | 2599 | 1.33 |  | 0.82 | 80.7 |  | 1.21 | 273 | 0.167019 | 1.433964
|  | 2599 | 1.33 |  | 0.82 | 80.7 |  | 1.21 | 273 | 0.2600423 | 1.983722
|  | 2599 | 1.33 |  | 0.82 | 80.7 |  | 1.21 | 273 | 0.3699789 | 2.600024
|  | 2599 | 1.33 |  | 0.82 | 80.7 |  | 1.21 | 273 | 0.4672304 | 3.06618
|  | 2599 | 1.33 |  | 0.82 | 80.7 |  | 1.21 | 273 | 0.5687104 | 3.565678
|  | 2599 | 1.33 |  | 0.82 | 80.7 |  | 1.21 | 273 | 0.7463002 | 4.381327
|  | 2599 | 1.33 |  | 0.82 | 80.7 |  | 1.21 | 273 | 0.9386892 | 5.213435
|  | 2599 | 1.33 |  | 0.82 | 80.7 |  | 1.21 | 273 | 1.033827 | 5.629506
NC-700-1 |  | 2349 | 0.99 |  | 0.85 | 77.3 |  | 2.22 | 298 | 0.1014799 | 0.8002139
|  | 2349 | 0.99 |  | 0.85 | 77.3 |  | 2.22 | 298 | 0.2135307 | 1.41648
|  | 2349 | 0.99 |  | 0.85 | 77.3 |  | 2.22 | 298 | 0.3171247 | 1.865824
|  | 2349 | 0.99 |  | 0.85 | 77.3 |  | 2.22 | 298 | 0.4164905 | 2.248412
|  | 2349 | 0.99 |  | 0.85 | 77.3 |  | 2.22 | 298 | 0.5179704 | 2.614258
|  | 2349 | 0.99 |  | 0.85 | 77.3 |  | 2.22 | 298 | 0.615222 | 2.963469
|  | 2349 | 0.99 |  | 0.85 | 77.3 |  | 2.22 | 298 | 0.7124736 | 3.245854
|  | 2349 | 0.99 |  | 0.85 | 77.3 |  | 2.22 | 298 | 0.8139535 | 3.594994
|  | 2349 | 0.99 |  | 0.85 | 77.3 |  | 2.22 | 298 | 0.9133192 | 3.927462
|  | 2349 | 0.99 |  | 0.85 | 77.3 |  | 2.22 | 298 | 1.010571 | 4.193141
NC-700-2 |  | 1967 | 0.94 |  | 0.83 | 79.2 |  | 1.81 | 298 | 0.08668076 | 0.7002225
|  | 1967 | 0.94 |  | 0.83 | 79.2 |  | 1.81 | 298 | 0.1289641 | 0.9334063
|  | 1967 | 0.94 |  | 0.83 | 79.2 |  | 1.81 | 298 | 0.2219873 | 1.36622
|  | 1967 | 0.94 |  | 0.83 | 79.2 |  | 1.81 | 298 | 0.3192389 | 1.71543
|  | 1967 | 0.94 |  | 0.83 | 79.2 |  | 1.81 | 298 | 0.4122622 | 2.131537
|  | 1967 | 0.94 |  | 0.83 | 79.2 |  | 1.81 | 298 | 0.5137421 | 2.497384
|  | 1967 | 0.94 |  | 0.83 | 79.2 |  | 1.81 | 298 | 0.6215645 | 2.829711
|  | 1967 | 0.94 |  | 0.83 | 79.2 |  | 1.81 | 298 | 0.7124736 | 3.128909
|  | 1967 | 0.94 |  | 0.83 | 79.2 |  | 1.81 | 298 | 0.8160677 | 3.461307
|  | 1967 | 0.94 |  | 0.83 | 79.2 |  | 1.81 | 298 | 0.9112051 | 3.760433
|  | 1967 | 0.94 |  | 0.83 | 79.2 |  | 1.81 | 298 | 1.016913 | 4.059383
NC-700-3 |  | 2690 | 1.19 |  | 0.92 | 78.3 |  | 1.7 | 298 | 0.08668076 | 0.5832774
|  | 2690 | 1.19 |  | 0.92 | 78.3 |  | 1.7 | 298 | 0.1353066 | 0.8330617
|  | 2690 | 1.19 |  | 0.92 | 78.3 |  | 1.7 | 298 | 0.1902748 | 1.066034
|  | 2690 | 1.19 |  | 0.92 | 78.3 |  | 1.7 | 298 | 0.2621564 | 1.398962
|  | 2690 | 1.19 |  | 0.92 | 78.3 |  | 1.7 | 298 | 0.3699789 | 1.831528
|  | 2690 | 1.19 |  | 0.92 | 78.3 |  | 1.7 | 298 | 0.4714588 | 2.147255
|  | 2690 | 1.19 |  | 0.92 | 78.3 |  | 1.7 | 298 | 0.564482 | 2.47983
|  | 2690 | 1.19 |  | 0.92 | 78.3 |  | 1.7 | 298 | 0.6659619 | 2.82897
|  | 2690 | 1.19 |  | 0.92 | 78.3 |  | 1.7 | 298 | 0.7674419 | 3.17811
|  | 2690 | 1.19 |  | 0.92 | 78.3 |  | 1.7 | 298 | 0.8646934 | 3.460494
|  | 2690 | 1.19 |  | 0.92 | 78.3 |  | 1.7 | 298 | 0.9577167 | 3.759656
|  | 2690 | 1.19 |  | 0.92 | 78.3 |  | 1.7 | 298 | 1.016913 | 3.925732
NC-700-4 |  | 2599 | 1.33 |  | 0.82 | 80.7 |  | 1.21 | 298 | 0.05285412 | 0.3332459
|  | 2599 | 1.33 |  | 0.82 | 80.7 |  | 1.21 | 298 | 0.1310782 | 0.6660679
|  | 2599 | 1.33 |  | 0.82 | 80.7 |  | 1.21 | 298 | 0.2219873 | 0.998678
|  | 2599 | 1.33 |  | 0.82 | 80.7 |  | 1.21 | 298 | 0.3107822 | 1.297911
|  | 2599 | 1.33 |  | 0.82 | 80.7 |  | 1.21 | 298 | 0.4164905 | 1.663686
|  | 2599 | 1.33 |  | 0.82 | 80.7 |  | 1.21 | 298 | 0.5200846 | 1.962672
|  | 2599 | 1.33 |  | 0.82 | 80.7 |  | 1.21 | 298 | 0.6109937 | 2.228456
|  | 2599 | 1.33 |  | 0.82 | 80.7 |  | 1.21 | 298 | 0.7124736 | 2.560889
|  | 2599 | 1.33 |  | 0.82 | 80.7 |  | 1.21 | 298 | 0.8097252 | 2.826568
|  | 2599 | 1.33 |  | 0.82 | 80.7 |  | 1.21 | 298 | 0.9133192 | 3.125553
|  | 2599 | 1.33 |  | 0.82 | 80.7 |  | 1.21 | 298 | 1.012685 | 3.407903