## Sheet1
GAC | GAS | BET | Vt | Vmeso | Vmic | %C | %O | %N | Temp(K) | Pessure | Adsorp(mmol/g)
A-NMC |  | 1417 | 0.91 |  | 0.4 | 57.9 |  | 6.7 | 283 | 0.02107728 | 0.3708791
|  | 1417 | 0.91 |  | 0.4 | 57.9 |  | 6.7 | 283 | 0.07494145 | 0.9065934
|  | 1417 | 0.91 |  | 0.4 | 57.9 |  | 6.7 | 283 | 0.1334895 | 1.277473
|  | 1417 | 0.91 |  | 0.4 | 57.9 |  | 6.7 | 283 | 0.1779859 | 1.497253
|  | 1417 | 0.91 |  | 0.4 | 57.9 |  | 6.7 | 283 | 0.2482436 | 1.936813
|  | 1417 | 0.91 |  | 0.4 | 57.9 |  | 6.7 | 283 | 0.3512881 | 2.321429
|  | 1417 | 0.91 |  | 0.4 | 57.9 |  | 6.7 | 283 | 0.4496487 | 2.678571
|  | 1417 | 0.91 |  | 0.4 | 57.9 |  | 6.7 | 283 | 0.5550351 | 3.035714
|  | 1417 | 0.91 |  | 0.4 | 57.9 |  | 6.7 | 283 | 0.6510539 | 3.31044
|  | 1417 | 0.91 |  | 0.4 | 57.9 |  | 6.7 | 283 | 0.7564403 | 3.585165
|  | 1417 | 0.91 |  | 0.4 | 57.9 |  | 6.7 | 283 | 0.8571429 | 3.85989
|  | 1417 | 0.91 |  | 0.4 | 57.9 |  | 6.7 | 283 | 1.009368 | 4.18956
|  | 1417 | 0.91 |  | 0.4 | 57.9 |  | 6.7 | 293 | 0.01873536 | 0.206044
|  | 1417 | 0.91 |  | 0.4 | 57.9 |  | 6.7 | 293 | 0.07259953 | 0.5631868
|  | 1417 | 0.91 |  | 0.4 | 57.9 |  | 6.7 | 293 | 0.1381733 | 0.8516484
|  | 1417 | 0.91 |  | 0.4 | 57.9 |  | 6.7 | 293 | 0.1967213 | 1.112637
|  | 1417 | 0.91 |  | 0.4 | 57.9 |  | 6.7 | 293 | 0.3044496 | 1.510989
|  | 1417 | 0.91 |  | 0.4 | 57.9 |  | 6.7 | 293 | 0.4051522 | 1.854396
|  | 1417 | 0.91 |  | 0.4 | 57.9 |  | 6.7 | 293 | 0.5035129 | 2.129121
|  | 1417 | 0.91 |  | 0.4 | 57.9 |  | 6.7 | 293 | 0.6112412 | 2.348901
|  | 1417 | 0.91 |  | 0.4 | 57.9 |  | 6.7 | 293 | 0.70726 | 2.541209
|  | 1417 | 0.91 |  | 0.4 | 57.9 |  | 6.7 | 293 | 0.8056206 | 2.788462
|  | 1417 | 0.91 |  | 0.4 | 57.9 |  | 6.7 | 293 | 0.9039813 | 2.980769
|  | 1417 | 0.91 |  | 0.4 | 57.9 |  | 6.7 | 293 | 1 | 3.118132
|  | 1417 | 0.91 |  | 0.4 | 57.9 |  | 6.7 | 313 | 0.02576112 | 0.09615385
|  | 1417 | 0.91 |  | 0.4 | 57.9 |  | 6.7 | 313 | 0.09601874 | 0.4120879
|  | 1417 | 0.91 |  | 0.4 | 57.9 |  | 6.7 | 313 | 0.1803279 | 0.7005495
|  | 1417 | 0.91 |  | 0.4 | 57.9 |  | 6.7 | 313 | 0.2552693 | 0.9340659
|  | 1417 | 0.91 |  | 0.4 | 57.9 |  | 6.7 | 313 | 0.35363 | 1.153846
|  | 1417 | 0.91 |  | 0.4 | 57.9 |  | 6.7 | 313 | 0.4566745 | 1.373626
|  | 1417 | 0.91 |  | 0.4 | 57.9 |  | 6.7 | 313 | 0.559719 | 1.57967
|  | 1417 | 0.91 |  | 0.4 | 57.9 |  | 6.7 | 313 | 0.6533958 | 1.771978
|  | 1417 | 0.91 |  | 0.4 | 57.9 |  | 6.7 | 313 | 0.7611241 | 1.950549
|  | 1417 | 0.91 |  | 0.4 | 57.9 |  | 6.7 | 313 | 0.911007 | 2.225275
|  | 1417 | 0.91 |  | 0.4 | 57.9 |  | 6.7 | 313 | 1.002342 | 2.348901