## Sheet1
GAC | GAS | BET | Vt | Vmeso | Vmic | %C | %O | %N | Temp(K) | Pessure | Adsorp(mmol/g)
ACGR2600 |  | 1048 | 0.51 | [5 empty] | 298 | 0.01866268 | 0.258109
|  | 1048 | 0.51 | [5 empty] | 298 | 0.04797568 | 0.6596751
|  | 1048 | 0.51 | [5 empty] | 298 | 0.1011514 | 1.16187
|  | 1048 | 0.51 | [5 empty] | 298 | 0.20203 | 1.822341
|  | 1048 | 0.51 | [5 empty] | 298 | 0.2550845 | 2.095307
|  | 1048 | 0.51 | [5 empty] | 298 | 0.4062128 | 2.727845
|  | 1048 | 0.51 | [5 empty] | 298 | 0.5069094 | 3.044474
|  | 1048 | 0.51 | [5 empty] | 298 | 0.602315 | 3.361027
|  | 1048 | 0.51 | [5 empty] | 298 | 0.7082724 | 3.620424
|  | 1048 | 0.51 | [5 empty] | 298 | 0.7983566 | 3.879595
|  | 1048 | 0.51 | [5 empty] | 298 | 1.004904 | 4.255047
ACGR2700 |  | 1512 | 0.74 | [5 empty] | 298 | 0.06114265 | 0.5452506
|  | 1512 | 0.74 | [5 empty] | 298 | 0.1010984 | 1.061582
|  | 1512 | 0.74 | [5 empty] | 298 | 0.2125742 | 1.750858
|  | 1512 | 0.74 | [5 empty] | 298 | 0.2682666 | 2.009536
|  | 1512 | 0.74 | [5 empty] | 298 | 0.4035976 | 2.785114
|  | 1512 | 0.74 | [5 empty] | 298 | 0.4990487 | 3.187627
|  | 1512 | 0.74 | [5 empty] | 298 | 0.6050818 | 3.590293
|  | 1512 | 0.74 | [5 empty] | 298 | 0.7058088 | 3.964229
|  | 1512 | 0.74 | [5 empty] | 298 | 0.8011992 | 4.252128
|  | 1512 | 0.74 | [5 empty] | 298 | 1.002577 | 4.856732
ACGR2800 |  | 2735 | 1.47 | [5 empty] | 298 | 0.02389309 | 0.1435708
|  | 2735 | 1.47 | [5 empty] | 298 | 0.07433995 | 0.488133
|  | 2735 | 1.47 | [5 empty] | 298 | 0.1432903 | 0.8043071
|  | 2735 | 1.47 | [5 empty] | 298 | 0.2069345 | 1.091752
|  | 2735 | 1.47 | [5 empty] | 298 | 0.2573358 | 1.350354
|  | 2735 | 1.47 | [5 empty] | 298 | 0.3606931 | 1.695674
|  | 2735 | 1.47 | [5 empty] | 298 | 0.5064925 | 2.256502
|  | 2735 | 1.47 | [5 empty] | 298 | 0.6628134 | 2.702868
|  | 2735 | 1.47 | [5 empty] | 298 | 0.7608569 | 3.005132
|  | 2735 | 1.47 | [5 empty] | 298 | 0.8589156 | 3.33605
|  | 2735 | 1.47 | [5 empty] | 298 | 0.954306 | 3.623949
|  | 2735 | 1.47 | [5 empty] | 298 | 1.001963 | 3.696265
ACCA2600 |  | 1150 | 0.56 | [5 empty] | 298 | 0.03092784 | 0.3384275
|  | 1150 | 0.56 | [5 empty] | 298 | 0.07989691 | 0.8179904
|  | 1150 | 0.56 | [5 empty] | 298 | 0.1340206 | 1.283541
|  | 1150 | 0.56 | [5 empty] | 298 | 0.1984536 | 1.706984
|  | 1150 | 0.56 | [5 empty] | 298 | 0.2989691 | 2.215442
|  | 1150 | 0.56 | [5 empty] | 298 | 0.4020619 | 2.723936
|  | 1150 | 0.56 | [5 empty] | 298 | 0.507732 | 3.162044
|  | 1150 | 0.56 | [5 empty] | 298 | 0.6546392 | 3.671156
|  | 1150 | 0.56 | [5 empty] | 298 | 0.757732 | 3.968382
|  | 1150 | 0.56 | [5 empty] | 298 | 0.8556701 | 4.279621
|  | 1150 | 0.56 | [5 empty] | 298 | 1.007732 | 4.619791
ACCA2700 |  | 1353 | 0.67 | [5 empty] | 298 | 0.05412371 | 0.5359373
|  | 1353 | 0.67 | [5 empty] | 298 | 0.1108247 | 0.9733556
|  | 1353 | 0.67 | [5 empty] | 298 | 0.1649485 | 1.396653
|  | 1353 | 0.67 | [5 empty] | 298 | 0.2448454 | 1.947074
|  | 1353 | 0.67 | [5 empty] | 298 | 0.3556701 | 2.469762
|  | 1353 | 0.67 | [5 empty] | 298 | 0.5 | 3.147851
|  | 1353 | 0.67 | [5 empty] | 298 | 0.6417526 | 3.713228
|  | 1353 | 0.67 | [5 empty] | 298 | 0.8530928 | 4.42043
|  | 1353 | 0.67 | [5 empty] | 298 | 1.002577 | 4.901408
ACCA2800 |  | 1917 | 0.99 | [5 empty] | 298 | 0.02835052 | 0.1552926
|  | 1917 | 0.99 | [5 empty] | 298 | 0.1056701 | 0.6211703
|  | 1917 | 0.99 | [5 empty] | 298 | 0.2010309 | 1.101387
|  | 1917 | 0.99 | [5 empty] | 298 | 0.3015464 | 1.567591
|  | 1917 | 0.99 | [5 empty] | 298 | 0.4097938 | 1.935313
|  | 1917 | 0.99 | [5 empty] | 298 | 0.6417526 | 2.699143
|  | 1917 | 0.99 | [5 empty] | 298 | 0.8582474 | 3.293742
|  | 1917 | 0.99 | [5 empty] | 298 | 1.007732 | 3.704298
ACGR4600 |  | 2396 | 1.15 | [5 empty] | 298 | 0.01509028 | 0.1444444
|  | 2396 | 1.15 | [5 empty] | 298 | 0.05524306 | 0.3888889
|  | 2396 | 1.15 | [5 empty] | 298 | 0.1029236 | 0.6777778
|  | 2396 | 1.15 | [5 empty] | 298 | 0.1555972 | 0.9555556
|  | 2396 | 1.15 | [5 empty] | 298 | 0.2408264 | 1.322222
|  | 2396 | 1.15 | [5 empty] | 298 | 0.3510417 | 1.666667
|  | 2396 | 1.15 | [5 empty] | 298 | 0.5038889 | 2.222222
|  | 2396 | 1.15 | [5 empty] | 298 | 0.6491389 | 2.622222
|  | 2396 | 1.15 | [5 empty] | 298 | 0.7492986 | 2.877778
|  | 2396 | 1.15 | [5 empty] | 298 | 0.8569722 | 3.155556
|  | 2396 | 1.15 | [5 empty] | 298 | 0.9520972 | 3.355556
|  | 2396 | 1.15 | [5 empty] | 298 | 1.002167 | 3.466667
ACGR4700 |  | 3144 | 1.56 | [5 empty] | 298 | 0.08029167 | 0.4666667
|  | 3144 | 1.56 | [5 empty] | 298 | 0.1279653 | 0.7444444
|  | 3144 | 1.56 | [5 empty] | 298 | 0.1982014 | 1.122222
|  | 3144 | 1.56 | [5 empty] | 298 | 0.3035 | 1.6
|  | 3144 | 1.56 | [5 empty] | 298 | 0.4012639 | 2.022222
|  | 3144 | 1.56 | [5 empty] | 298 | 0.4814167 | 2.266667
|  | 3144 | 1.56 | [5 empty] | 298 | 0.5967014 | 2.722222
|  | 3144 | 1.56 | [5 empty] | 298 | 0.7019306 | 3.088889
|  | 3144 | 1.56 | [5 empty] | 298 | 0.8021389 | 3.422222
|  | 3144 | 1.56 | [5 empty] | 298 | 0.9048333 | 3.733333
|  | 3144 | 1.56 | [5 empty] | 298 | 0.9975069 | 4.011111
ACGR4800 |  | 2957 | 1.72 | [5 empty] | 298 | 0.01504167 | 0.06666667
|  | 2957 | 1.72 | [5 empty] | 298 | 0.08021528 | 0.3444444
|  | 2957 | 1.72 | [5 empty] | 298 | 0.1528819 | 0.6111111
|  | 2957 | 1.72 | [5 empty] | 298 | 0.2505625 | 0.9
|  | 2957 | 1.72 | [5 empty] | 298 | 0.3482569 | 1.211111
|  | 2957 | 1.72 | [5 empty] | 298 | 0.486 | 1.6
|  | 2957 | 1.72 | [5 empty] | 298 | 0.6537639 | 2.022222
|  | 2957 | 1.72 | [5 empty] | 298 | 0.7563958 | 2.233333
|  | 2957 | 1.72 | [5 empty] | 298 | 0.8540417 | 2.466667
|  | 2957 | 1.72 | [5 empty] | 298 | 0.9466806 | 2.688889
|  | 2957 | 1.72 | [5 empty] | 298 | 0.99925 | 2.8
ACCA4600 |  | 2345 | 1.2 | [5 empty] | 298 | 0.01544971 | 0.1092549
|  | 2345 | 1.2 | [5 empty] | 298 | 0.03860858 | 0.2912836
|  | 2345 | 1.2 | [5 empty] | 298 | 0.06957082 | 0.4370196
|  | 2345 | 1.2 | [5 empty] | 298 | 0.1108957 | 0.5828499
|  | 2345 | 1.2 | [5 empty] | 298 | 0.201231 | 0.9745802
|  | 2345 | 1.2 | [5 empty] | 298 | 0.3923662 | 1.639954
|  | 2345 | 1.2 | [5 empty] | 298 | 0.5991396 | 2.196379
|  | 2345 | 1.2 | [5 empty] | 298 | 0.7955975 | 2.698165
|  | 2345 | 1.2 | [5 empty] | 298 | 0.9972916 | 3.136363
ACCA4700 |  | 2983 | 1.5 | [5 empty] | 298 | 0.08259474 | 0.3553199
|  | 2983 | 1.5 | [5 empty] | 298 | 0.1394085 | 0.5649273
|  | 2983 | 1.5 | [5 empty] | 298 | 0.211727 | 0.8201302
|  | 2983 | 1.5 | [5 empty] | 298 | 0.3150862 | 1.130161
|  | 2983 | 1.5 | [5 empty] | 298 | 0.4080671 | 1.458279
|  | 2983 | 1.5 | [5 empty] | 298 | 0.4830234 | 1.65896
|  | 2983 | 1.5 | [5 empty] | 298 | 0.5915639 | 1.969038
|  | 2983 | 1.5 | [5 empty] | 298 | 0.6923717 | 2.233591
|  | 2983 | 1.5 | [5 empty] | 298 | 0.8061171 | 2.516443
|  | 2983 | 1.5 | [5 empty] | 298 | 0.8992 | 2.72638
|  | 2983 | 1.5 | [5 empty] | 298 | 0.9922751 | 2.945408
ACCA4800 |  | 3537 | 1.85 | [5 empty] | 298 | 0.01808747 | 0.05473344
|  | 3537 | 1.85 | [5 empty] | 298 | 0.07228708 | 0.2915898
|  | 3537 | 1.85 | [5 empty] | 298 | 0.1291401 | 0.455743
|  | 3537 | 1.85 | [5 empty] | 298 | 0.1936867 | 0.7108752
|  | 3537 | 1.85 | [5 empty] | 298 | 0.2970694 | 0.9936333
|  | 3537 | 1.85 | [5 empty] | 298 | 0.4055864 | 1.330983
|  | 3537 | 1.85 | [5 empty] | 298 | 0.5012207 | 1.586398
|  | 3537 | 1.85 | [5 empty] | 298 | 0.6407628 | 1.996758
|  | 3537 | 1.85 | [5 empty] | 298 | 0.7493425 | 2.261381
|  | 3537 | 1.85 | [5 empty] | 298 | 0.8527645 | 2.498685
|  | 3537 | 1.85 | [5 empty] | 298 | 0.9484303 | 2.717737
|  | 3537 | 1.85 | [5 empty] | 298 | 0.9923536 | 2.854499