## Sheet1
ChemSusChem 2012, 5, 2207 – 2214
GAC | GAS | BET | Vt | Vmeso | Vmic | %C | %O | %N | Temp(K) | Pessure | Adsorp(mmol/g)
chitosan calcined at 8008C with KOH |  | 970 | 0.618 |  | 0.455 |  |  | 11.5 | 273 | 0.01287405 | 0.6432665
|  | 970 | 0.618 |  | 0.455 |  |  | 11.5 | 273 | 0.04516078 | 1.131996
|  | 970 | 0.618 |  | 0.455 |  |  | 11.5 | 273 | 0.1012097 | 1.881435
|  | 970 | 0.618 |  | 0.455 |  |  | 11.5 | 273 | 0.1529229 | 2.256347
|  | 970 | 0.618 |  | 0.455 |  |  | 11.5 | 273 | 0.2249797 | 2.769824
|  | 970 | 0.618 |  | 0.455 |  |  | 11.5 | 273 | 0.2843117 | 3.16108
|  | 970 | 0.618 |  | 0.455 |  |  | 11.5 | 273 | 0.336841 | 3.430164
|  | 970 | 0.618 |  | 0.455 |  |  | 11.5 | 273 | 0.3876737 | 3.682953
|  | 970 | 0.618 |  | 0.455 |  |  | 11.5 | 273 | 0.4664597 | 4.058085
|  | 970 | 0.618 |  | 0.455 |  |  | 11.5 | 273 | 0.5333715 | 4.327287
|  | 970 | 0.618 |  | 0.455 |  |  | 11.5 | 273 | 0.6019685 | 4.572079
|  | 970 | 0.618 |  | 0.455 |  |  | 11.5 | 273 | 0.6680228 | 4.800568
|  | 970 | 0.618 |  | 0.455 |  |  | 11.5 | 273 | 0.7366082 | 5.004654
|  | 970 | 0.618 |  | 0.455 |  |  | 11.5 | 273 | 0.8051983 | 5.225022
|  | 970 | 0.618 |  | 0.455 |  |  | 11.5 | 273 | 0.8678547 | 5.404637
|  | 970 | 0.618 |  | 0.455 |  |  | 11.5 | 273 | 0.9347389 | 5.576145
|  | 970 | 0.618 |  | 0.455 |  |  | 11.5 | 273 | 1.004164 | 5.755814
alginate calcined at 8008C with KOH |  | 765 | 0.412 |  | 0.367 |  |  | 0.16 | 273 | 0.02393438 | 0.8631665
|  | 765 | 0.412 |  | 0.367 |  |  | 0.16 | 273 | 0.07404963 | 1.571851
|  | 765 | 0.412 |  | 0.367 |  |  | 0.16 | 273 | 0.1274847 | 2.052612
|  | 765 | 0.412 |  | 0.367 |  |  | 0.16 | 273 | 0.1749632 | 2.411207
|  | 765 | 0.412 |  | 0.367 |  |  | 0.16 | 273 | 0.2503811 | 2.8433
|  | 765 | 0.412 |  | 0.367 |  |  | 0.16 | 273 | 0.309681 | 3.120581
|  | 765 | 0.412 |  | 0.367 |  |  | 0.16 | 273 | 0.3613459 | 3.324529
|  | 765 | 0.412 |  | 0.367 |  |  | 0.16 | 273 | 0.4130017 | 3.495913
|  | 765 | 0.412 |  | 0.367 |  |  | 0.16 | 273 | 0.4663541 | 3.683593
|  | 765 | 0.412 |  | 0.367 |  |  | 0.16 | 273 | 0.5307118 | 3.895786
|  | 765 | 0.412 |  | 0.367 |  |  | 0.16 | 273 | 0.5984443 | 4.075442
|  | 765 | 0.412 |  | 0.367 |  |  | 0.16 | 273 | 0.6687127 | 4.246977
|  | 765 | 0.412 |  | 0.367 |  |  | 0.16 | 273 | 0.7364383 | 4.40221
|  | 765 | 0.412 |  | 0.367 |  |  | 0.16 | 273 | 0.8033111 | 4.533012
|  | 765 | 0.412 |  | 0.367 |  |  | 0.16 | 273 | 0.8676458 | 4.663794
|  | 765 | 0.412 |  | 0.367 |  |  | 0.16 | 273 | 0.9345162 | 4.786455
|  | 765 | 0.412 |  | 0.367 |  |  | 0.16 | 273 | 1.007313 | 4.925446
chitosan calcined at 800 |  | 384 | 0.273 |  | 0.174 |  |  | 11.61 | 273 | 0.05703269 | 1.229786
|  | 384 | 0.273 |  | 0.174 |  |  | 11.61 | 273 | 0.0884137 | 1.506839
|  | 384 | 0.273 |  | 0.174 |  |  | 11.61 | 273 | 0.1307976 | 1.800264
|  | 384 | 0.273 |  | 0.174 |  |  | 11.61 | 273 | 0.1875594 | 2.077524
|  | 384 | 0.273 |  | 0.174 |  |  | 11.61 | 273 | 0.2510871 | 2.346698
|  | 384 | 0.273 |  | 0.174 |  |  | 11.61 | 273 | 0.3044326 | 2.509955
|  | 384 | 0.273 |  | 0.174 |  |  | 11.61 | 273 | 0.3577644 | 2.624365
|  | 384 | 0.273 |  | 0.174 |  |  | 11.61 | 273 | 0.4161677 | 2.722533
|  | 384 | 0.273 |  | 0.174 |  |  | 11.61 | 273 | 0.4686557 | 2.845077
|  | 384 | 0.273 |  | 0.174 |  |  | 11.61 | 273 | 0.5304431 | 2.943274
|  | 384 | 0.273 |  | 0.174 |  |  | 11.61 | 273 | 0.6007 | 3.074104
|  | 384 | 0.273 |  | 0.174 |  |  | 11.61 | 273 | 0.6658578 | 3.123481
|  | 384 | 0.273 |  | 0.174 |  |  | 11.61 | 273 | 0.7335742 | 3.246149
|  | 384 | 0.273 |  | 0.174 |  |  | 11.61 | 273 | 0.8038104 | 3.303708
|  | 384 | 0.273 |  | 0.174 |  |  | 11.61 | 273 | 0.8698211 | 3.377516
|  | 384 | 0.273 |  | 0.174 |  |  | 11.61 | 273 | 0.9341397 | 3.451309
|  | 384 | 0.273 |  | 0.174 |  |  | 11.61 | 273 | 1.003537 | 3.533285
alginate calcined at |  | 605 | 0.478 |  | 0.23 |  |  | 0.19 | 273 | 0.04085948 | 0.8795866
800 |  | 605 | 0.478 |  | 0.23 |  |  | 0.19 | 273 | 0.07223819 | 1.148499
|  | 605 | 0.478 |  | 0.23 |  |  | 0.19 | 273 | 0.1120795 | 1.425621
|  | 605 | 0.478 |  | 0.23 |  |  | 0.19 | 273 | 0.1586774 | 1.662093
|  | 605 | 0.478 |  | 0.23 |  |  | 0.19 | 273 | 0.1984935 | 1.849662
|  | 605 | 0.478 |  | 0.23 |  |  | 0.19 | 273 | 0.254384 | 2.037363
|  | 605 | 0.478 |  | 0.23 |  |  | 0.19 | 273 | 0.3077341 | 2.216902
|  | 605 | 0.478 |  | 0.23 |  |  | 0.19 | 273 | 0.3610704 | 2.347594
|  | 605 | 0.478 |  | 0.23 |  |  | 0.19 | 273 | 0.4161034 | 2.494582
|  | 605 | 0.478 |  | 0.23 |  |  | 0.19 | 273 | 0.4677454 | 2.617119
|  | 605 | 0.478 |  | 0.23 |  |  | 0.19 | 273 | 0.5346136 | 2.731639
|  | 605 | 0.478 |  | 0.23 |  |  | 0.19 | 273 | 0.5989414 | 2.837997
|  | 605 | 0.478 |  | 0.23 |  |  | 0.19 | 273 | 0.6632646 | 2.928073
|  | 605 | 0.478 |  | 0.23 |  |  | 0.19 | 273 | 0.7369078 | 3.067071
|  | 605 | 0.478 |  | 0.23 |  |  | 0.19 | 273 | 0.8020748 | 3.149013
|  | 605 | 0.478 |  | 0.23 |  |  | 0.19 | 273 | 0.8756974 | 3.214741
|  | 605 | 0.478 |  | 0.23 |  |  | 0.19 | 273 | 0.9366342 | 3.296648
|  | 605 | 0.478 |  | 0.23 |  |  | 0.19 | 273 | 1.005192 | 3.403041