## Sheet1
GAC | GAS | BET | Vt | Vmeso | Vmic | %C | %O | %N | Temp(K) | Pessure | Adsorp(mmol/g)
native AC |  | 797.5 | 0.43 |  |  | 82.7 |  | 0.44 | 313 | 0.134432 | 0.3851622
|  | 797.5 | 0.43 |  |  | 82.7 |  | 0.44 | 313 | 0.3289161 | 0.6700066
|  | 797.5 | 0.43 |  |  | 82.7 |  | 0.44 | 313 | 0.5002929 | 0.9799168
|  | 797.5 | 0.43 |  |  | 82.7 |  | 0.44 | 313 | 0.6900936 | 1.189439
|  | 797.5 | 0.43 |  |  | 82.7 |  | 0.44 | 313 | 0.8383113 | 1.45747
|  | 797.5 | 0.43 |  |  | 82.7 |  | 0.44 | 313 | 1.000341 | 1.641842
|  | 797.5 | 0.43 |  |  | 82.7 |  | 0.44 | 313 | 1.180878 | 1.834612
|  | 797.5 | 0.43 |  |  | 82.7 |  | 0.44 | 313 | 1.333676 | 2.044073
|  | 797.5 | 0.43 |  |  | 82.7 |  | 0.44 | 313 | 1.53732 | 2.211778
|  | 797.5 | 0.43 |  |  | 82.7 |  | 0.44 | 313 | 1.70393 | 2.33758
|  | 797.5 | 0.43 |  |  | 82.7 |  | 0.44 | 313 | 2.152879 | 2.7149
|  | 797.5 | 0.43 |  |  | 82.7 |  | 0.44 | 313 | 2.56938 | 3.000116
|  | 797.5 | 0.43 |  |  | 82.7 |  | 0.44 | 313 | 3.027529 | 3.310506
|  | 797.5 | 0.43 |  |  | 82.7 |  | 0.44 | 313 | 3.504179 | 3.620927
|  | 797.5 | 0.43 |  |  | 82.7 |  | 0.44 | 313 | 4.480503 | 4.107917
|  | 797.5 | 0.43 |  |  | 82.7 |  | 0.44 | 323 | 0.1574942 | 0.3015188
|  | 797.5 | 0.43 |  |  | 82.7 |  | 0.44 | 323 | 0.3473208 | 0.5445143
|  | 797.5 | 0.43 |  |  | 82.7 |  | 0.44 | 323 | 0.5001381 | 0.7790797
|  | 797.5 | 0.43 |  |  | 82.7 |  | 0.44 | 323 | 0.6992089 | 1.013723
|  | 797.5 | 0.43 |  |  | 82.7 |  | 0.44 | 323 | 0.8612575 | 1.223199
|  | 797.5 | 0.43 |  |  | 82.7 |  | 0.44 | 323 | 1.01403 | 1.399187
|  | 797.5 | 0.43 |  |  | 82.7 |  | 0.44 | 323 | 1.199173 | 1.566861
|  | 797.5 | 0.43 |  |  | 82.7 |  | 0.44 | 323 | 1.384309 | 1.726166
|  | 797.5 | 0.43 |  |  | 82.7 |  | 0.44 | 323 | 1.574059 | 1.868743
|  | 797.5 | 0.43 |  |  | 82.7 |  | 0.44 | 323 | 1.736043 | 1.994537
|  | 797.5 | 0.43 |  |  | 82.7 |  | 0.44 | 323 | 2.180315 | 2.304904
|  | 797.5 | 0.43 |  |  | 82.7 |  | 0.44 | 323 | 2.610686 | 2.581775
|  | 797.5 | 0.43 |  |  | 82.7 |  | 0.44 | 323 | 3.073415 | 2.833596
|  | 797.5 | 0.43 |  |  | 82.7 |  | 0.44 | 323 | 3.545401 | 3.0938
|  | 797.5 | 0.43 |  |  | 82.7 |  | 0.44 | 323 | 4.521699 | 3.547317
|  | 797.5 | 0.43 |  |  | 82.7 |  | 0.44 | 333 | 0.1620357 | 0.1927398
|  | 797.5 | 0.43 |  |  | 82.7 |  | 0.44 | 333 | 0.3518171 | 0.3771579
|  | 797.5 | 0.43 |  |  | 82.7 |  | 0.44 | 333 | 0.5138657 | 0.5866341
|  | 797.5 | 0.43 |  |  | 82.7 |  | 0.44 | 333 | 0.7313992 | 0.7710986
|  | 797.5 | 0.43 |  |  | 82.7 |  | 0.44 | 333 | 0.8749207 | 0.947071
|  | 797.5 | 0.43 |  |  | 82.7 |  | 0.44 | 333 | 1.050794 | 1.089625
|  | 797.5 | 0.43 |  |  | 82.7 |  | 0.44 | 333 | 1.212823 | 1.273996
|  | 797.5 | 0.43 |  |  | 82.7 |  | 0.44 | 333 | 1.41181 | 1.399852
|  | 797.5 | 0.43 |  |  | 82.7 |  | 0.44 | 333 | 1.587651 | 1.500565
|  | 797.5 | 0.43 |  |  | 82.7 |  | 0.44 | 333 | 1.781993 | 1.601309
|  | 797.5 | 0.43 |  |  | 82.7 |  | 0.44 | 333 | 2.179967 | 1.853021
|  | 797.5 | 0.43 |  |  | 82.7 |  | 0.44 | 333 | 2.656533 | 2.054655
|  | 797.5 | 0.43 |  |  | 82.7 |  | 0.44 | 333 | 3.086846 | 2.256212
|  | 797.5 | 0.43 |  |  | 82.7 |  | 0.44 | 333 | 3.605059 | 2.483021
|  | 797.5 | 0.43 |  |  | 82.7 |  | 0.44 | 333 | 4.58126 | 2.811015
|  | 797.5 | 0.43 |  |  | 82.7 |  | 0.44 | 343 | 0.1897104 | 0.09236772
|  | 797.5 | 0.43 |  |  | 82.7 |  | 0.44 | 343 | 0.333206 | 0.2348673
|  | 797.5 | 0.43 |  |  | 82.7 |  | 0.44 | 343 | 0.54614 | 0.4527969
|  | 797.5 | 0.43 |  |  | 82.7 |  | 0.44 | 343 | 0.6988928 | 0.6036802
|  | 797.5 | 0.43 |  |  | 82.7 |  | 0.44 | 343 | 0.8886161 | 0.7127843
|  | 797.5 | 0.43 |  |  | 82.7 |  | 0.44 | 343 | 1.069115 | 0.8553458
|  | 797.5 | 0.43 |  |  | 82.7 |  | 0.44 | 343 | 1.235711 | 0.9644112
|  | 797.5 | 0.43 |  |  | 82.7 |  | 0.44 | 343 | 1.397663 | 1.048364
|  | 797.5 | 0.43 |  |  | 82.7 |  | 0.44 | 343 | 1.601275 | 1.174228
|  | 797.5 | 0.43 |  |  | 82.7 |  | 0.44 | 343 | 1.786341 | 1.241483
|  | 797.5 | 0.43 |  |  | 82.7 |  | 0.44 | 343 | 2.258288 | 1.451478
|  | 797.5 | 0.43 |  |  | 82.7 |  | 0.44 | 343 | 2.674718 | 1.644644
|  | 797.5 | 0.43 |  |  | 82.7 |  | 0.44 | 343 | 3.128093 | 1.762557
|  | 797.5 | 0.43 |  |  | 82.7 |  | 0.44 | 343 | 3.641611 | 1.897308
|  | 797.5 | 0.43 |  |  | 82.7 |  | 0.44 | 343 | 4.622379 | 2.149996
AC-MEA |  | 392.4 | 0.24 |  |  | 85.84 |  | 4.54 | 313 | 0.1455026 | 0.4845369
|  | 392.4 | 0.24 |  |  | 85.84 |  | 4.54 | 313 | 0.3042328 | 0.9690529
|  | 392.4 | 0.24 |  |  | 85.84 |  | 4.54 | 313 | 0.4805996 | 1.334335
|  | 392.4 | 0.24 |  |  | 85.84 |  | 4.54 | 313 | 0.6084656 | 1.715589
|  | 392.4 | 0.24 |  |  | 85.84 |  | 4.54 | 313 | 0.7275132 | 2.096857
|  | 392.4 | 0.24 |  |  | 85.84 |  | 4.54 | 313 | 0.8994709 | 2.446252
|  | 392.4 | 0.24 |  |  | 85.84 |  | 4.54 | 313 | 1.084656 | 2.827415
|  | 392.4 | 0.24 |  |  | 85.84 |  | 4.54 | 313 | 1.256614 | 3.001976
|  | 392.4 | 0.24 |  |  | 85.84 |  | 4.54 | 313 | 1.424162 | 3.232174
|  | 392.4 | 0.24 |  |  | 85.84 |  | 4.54 | 313 | 1.582892 | 3.398809
|  | 392.4 | 0.24 |  |  | 85.84 |  | 4.54 | 313 | 2.063492 | 3.843078
|  | 392.4 | 0.24 |  |  | 85.84 |  | 4.54 | 313 | 2.482363 | 4.128505
|  | 392.4 | 0.24 |  |  | 85.84 |  | 4.54 | 313 | 2.940917 | 4.35824
|  | 392.4 | 0.24 |  |  | 85.84 |  | 4.54 | 313 | 3.373016 | 4.52444
|  | 392.4 | 0.24 |  |  | 85.84 |  | 4.54 | 313 | 4.338624 | 5.023568
|  | 392.4 | 0.24 |  |  | 85.84 |  | 4.54 | 323 | 0.3174603 | 0.7862504
|  | 392.4 | 0.24 |  |  | 85.84 |  | 4.54 | 323 | 0.4761905 | 1.119773
|  | 392.4 | 0.24 |  |  | 85.84 |  | 4.54 | 323 | 0.6216931 | 1.493052
|  | 392.4 | 0.24 |  |  | 85.84 |  | 4.54 | 323 | 0.7848325 | 1.81862
|  | 392.4 | 0.24 |  |  | 85.84 |  | 4.54 | 323 | 0.9656085 | 2.136214
|  | 392.4 | 0.24 |  |  | 85.84 |  | 4.54 | 323 | 1.128748 | 2.398206
|  | 392.4 | 0.24 |  |  | 85.84 |  | 4.54 | 323 | 1.309524 | 2.604541
|  | 392.4 | 0.24 |  |  | 85.84 |  | 4.54 | 323 | 1.468254 | 2.755282
|  | 392.4 | 0.24 |  |  | 85.84 |  | 4.54 | 323 | 1.635802 | 2.961638
|  | 392.4 | 0.24 |  |  | 85.84 |  | 4.54 | 323 | 2.094356 | 3.350314
|  | 392.4 | 0.24 |  |  | 85.84 |  | 4.54 | 323 | 2.530864 | 3.651607
|  | 392.4 | 0.24 |  |  | 85.84 |  | 4.54 | 323 | 2.954145 | 3.921132
|  | 392.4 | 0.24 |  |  | 85.84 |  | 4.54 | 323 | 3.434744 | 4.166726
|  | 392.4 | 0.24 |  |  | 85.84 |  | 4.54 | 323 | 4.373898 | 4.626161
|  | 392.4 | 0.24 |  |  | 85.84 |  | 4.54 | 333 | 0.335097 | 0.7385402
|  | 392.4 | 0.24 |  |  | 85.84 |  | 4.54 | 333 | 0.5202822 | 1.024339
|  | 392.4 | 0.24 |  |  | 85.84 |  | 4.54 | 333 | 0.6657848 | 1.246624
|  | 392.4 | 0.24 |  |  | 85.84 |  | 4.54 | 333 | 0.8156966 | 1.508637
|  | 392.4 | 0.24 |  |  | 85.84 |  | 4.54 | 333 | 1.005291 | 1.794429
|  | 392.4 | 0.24 |  |  | 85.84 |  | 4.54 | 333 | 1.16843 | 1.992845
|  | 392.4 | 0.24 |  |  | 85.84 |  | 4.54 | 333 | 1.362434 | 2.223
|  | 392.4 | 0.24 |  |  | 85.84 |  | 4.54 | 333 | 1.560847 | 2.413413
|  | 392.4 | 0.24 |  |  | 85.84 |  | 4.54 | 333 | 1.679894 | 2.540376
|  | 392.4 | 0.24 |  |  | 85.84 |  | 4.54 | 333 | 2.200176 | 3.000477
|  | 392.4 | 0.24 |  |  | 85.84 |  | 4.54 | 333 | 2.601411 | 3.26209
|  | 392.4 | 0.24 |  |  | 85.84 |  | 4.54 | 333 | 3.015873 | 3.58726
|  | 392.4 | 0.24 |  |  | 85.84 |  | 4.54 | 333 | 3.452381 | 3.769347
|  | 392.4 | 0.24 |  |  | 85.84 |  | 4.54 | 333 | 4.426808 | 4.260514
|  | 392.4 | 0.24 |  |  | 85.84 |  | 4.54 | 343 | 0.1763668 | 0.3255475
|  | 392.4 | 0.24 |  |  | 85.84 |  | 4.54 | 343 | 0.3262787 | 0.5716668
|  | 392.4 | 0.24 |  |  | 85.84 |  | 4.54 | 343 | 0.5291005 | 0.793861
|  | 392.4 | 0.24 |  |  | 85.84 |  | 4.54 | 343 | 0.6878307 | 1.032019
|  | 392.4 | 0.24 |  |  | 85.84 |  | 4.54 | 343 | 0.8686067 | 1.270143
|  | 392.4 | 0.24 |  |  | 85.84 |  | 4.54 | 343 | 1.022928 | 1.452679
|  | 392.4 | 0.24 |  |  | 85.84 |  | 4.54 | 343 | 1.212522 | 1.627212
|  | 392.4 | 0.24 |  |  | 85.84 |  | 4.54 | 343 | 1.38448 | 1.80972
|  | 392.4 | 0.24 |  |  | 85.84 |  | 4.54 | 343 | 1.538801 | 1.976362
|  | 392.4 | 0.24 |  |  | 85.84 |  | 4.54 | 343 | 1.732804 | 2.127047
|  | 392.4 | 0.24 |  |  | 85.84 |  | 4.54 | 343 | 2.204586 | 2.507754
|  | 392.4 | 0.24 |  |  | 85.84 |  | 4.54 | 343 | 2.579365 | 2.76941
|  | 392.4 | 0.24 |  |  | 85.84 |  | 4.54 | 343 | 3.059965 | 3.126262
|  | 392.4 | 0.24 |  |  | 85.84 |  | 4.54 | 343 | 3.531746 | 3.387764
|  | 392.4 | 0.24 |  |  | 85.84 |  | 4.54 | 343 | 4.484127 | 3.902807
AC-DEA |  | 652.6 | 0.38 |  |  | 88 |  | 3.51 | 313 | 0.1302289 | 0.5951087
|  | 652.6 | 0.38 |  |  | 88 |  | 3.51 | 313 | 0.2925326 | 1.05163
|  | 652.6 | 0.38 |  |  | 88 |  | 3.51 | 313 | 0.4908196 | 1.646739
|  | 652.6 | 0.38 |  |  | 88 |  | 3.51 | 313 | 0.5627306 | 1.94837
|  | 652.6 | 0.38 |  |  | 88 |  | 3.51 | 313 | 0.720571 | 2.372283
|  | 652.6 | 0.38 |  |  | 88 |  | 3.51 | 313 | 0.8874675 | 2.804348
|  | 652.6 | 0.38 |  |  | 88 |  | 3.51 | 313 | 1.077364 | 3.097826
|  | 652.6 | 0.38 |  |  | 88 |  | 3.51 | 313 | 1.221889 | 3.391304
|  | 652.6 | 0.38 |  |  | 88 |  | 3.51 | 313 | 1.393804 | 3.611413
|  | 652.6 | 0.38 |  |  | 88 |  | 3.51 | 313 | 1.561255 | 3.798913
|  | 652.6 | 0.38 |  |  | 88 |  | 3.51 | 313 | 1.97329 | 4.173913
|  | 652.6 | 0.38 |  |  | 88 |  | 3.51 | 313 | 2.41727 | 4.467391
|  | 652.6 | 0.38 |  |  | 88 |  | 3.51 | 313 | 2.861195 | 4.785326
|  | 652.6 | 0.38 |  |  | 88 |  | 3.51 | 313 | 3.287174 | 5.013587
|  | 652.6 | 0.38 |  |  | 88 |  | 3.51 | 313 | 4.252508 | 5.494565
|  | 652.6 | 0.38 |  |  | 88 |  | 3.51 | 323 | 0.2974952 | 0.8641304
|  | 652.6 | 0.38 |  |  | 88 |  | 3.51 | 323 | 0.4824479 | 1.336957
|  | 652.6 | 0.38 |  |  | 88 |  | 3.51 | 323 | 0.608565 | 1.744565
|  | 652.6 | 0.38 |  |  | 88 |  | 3.51 | 323 | 0.757479 | 2.103261
|  | 652.6 | 0.38 |  |  | 88 |  | 3.51 | 323 | 0.9517466 | 2.470109
|  | 652.6 | 0.38 |  |  | 88 |  | 3.51 | 323 | 1.132532 | 2.779891
|  | 652.6 | 0.38 |  |  | 88 |  | 3.51 | 323 | 1.236536 | 2.934783
|  | 652.6 | 0.38 |  |  | 88 |  | 3.51 | 323 | 1.403969 | 3.130435
|  | 652.6 | 0.38 |  |  | 88 |  | 3.51 | 323 | 1.607699 | 3.326087
|  | 652.6 | 0.38 |  |  | 88 |  | 3.51 | 323 | 2.042476 | 3.67663
|  | 652.6 | 0.38 |  |  | 88 |  | 3.51 | 323 | 2.440973 | 4.019022
|  | 652.6 | 0.38 |  |  | 88 |  | 3.51 | 323 | 2.880416 | 4.3125
|  | 652.6 | 0.38 |  |  | 88 |  | 3.51 | 323 | 3.360787 | 4.565217
|  | 652.6 | 0.38 |  |  | 88 |  | 3.51 | 323 | 4.276174 | 5.0625
|  | 652.6 | 0.38 |  |  | 88 |  | 3.51 | 333 | 0.306699 | 0.8070652
|  | 652.6 | 0.38 |  |  | 88 |  | 3.51 | 333 | 0.4601688 | 1.157609
|  | 652.6 | 0.38 |  |  | 88 |  | 3.51 | 333 | 0.63638 | 1.483696
|  | 652.6 | 0.38 |  |  | 88 |  | 3.51 | 333 | 0.8124433 | 1.875
|  | 652.6 | 0.38 |  |  | 88 |  | 3.51 | 333 | 0.9842653 | 2.13587
|  | 652.6 | 0.38 |  |  | 88 |  | 3.51 | 333 | 1.133401 | 2.396739
|  | 652.6 | 0.38 |  |  | 88 |  | 3.51 | 333 | 1.282722 | 2.576087
|  | 652.6 | 0.38 |  |  | 88 |  | 3.51 | 333 | 1.454822 | 2.714674
|  | 652.6 | 0.38 |  |  | 88 |  | 3.51 | 333 | 1.640422 | 2.902174
|  | 652.6 | 0.38 |  |  | 88 |  | 3.51 | 333 | 2.088773 | 3.269022
|  | 652.6 | 0.38 |  |  | 88 |  | 3.51 | 333 | 2.491918 | 3.5625
|  | 652.6 | 0.38 |  |  | 88 |  | 3.51 | 333 | 2.91762 | 3.913043
|  | 652.6 | 0.38 |  |  | 88 |  | 3.51 | 333 | 3.393527 | 4.133152
|  | 652.6 | 0.38 |  |  | 88 |  | 3.51 | 333 | 4.363287 | 4.663043
|  | 652.6 | 0.38 |  |  | 88 |  | 3.51 | 343 | 0.1805265 | 0.423913
|  | 652.6 | 0.38 |  |  | 88 |  | 3.51 | 343 | 0.3251068 | 0.6929348
|  | 652.6 | 0.38 |  |  | 88 |  | 3.51 | 343 | 0.5104294 | 1.002717
|  | 652.6 | 0.38 |  |  | 88 |  | 3.51 | 343 | 0.6685658 | 1.296196
|  | 652.6 | 0.38 |  |  | 88 |  | 3.51 | 343 | 0.8222944 | 1.532609
|  | 652.6 | 0.38 |  |  | 88 |  | 3.51 | 343 | 0.9805973 | 1.752717
|  | 652.6 | 0.38 |  |  | 88 |  | 3.51 | 343 | 1.1389 | 1.972826
|  | 652.6 | 0.38 |  |  | 88 |  | 3.51 | 343 | 1.342575 | 2.192935
|  | 652.6 | 0.38 |  |  | 88 |  | 3.51 | 343 | 1.50097 | 2.372283
|  | 652.6 | 0.38 |  |  | 88 |  | 3.51 | 343 | 1.64592 | 2.478261
|  | 652.6 | 0.38 |  |  | 88 |  | 3.51 | 343 | 2.121606 | 2.796196
|  | 652.6 | 0.38 |  |  | 88 |  | 3.51 | 343 | 2.515732 | 3.065217
|  | 652.6 | 0.38 |  |  | 88 |  | 3.51 | 343 | 2.982306 | 3.399457
|  | 652.6 | 0.38 |  |  | 88 |  | 3.51 | 343 | 3.453547 | 3.67663
|  | 652.6 | 0.38 |  |  | 88 |  | 3.51 | 343 | 4.391564 | 4.19837