## Sheet1
Chemical Engineering Journal 359 (2019) 428–435
GAC | GAS | BET | Vt | Vmeso | Vmic | %C | %O | %N | Temp(K) | Pessure | Adsorp(mmol/g)
WSC-400-1 |  | 669 | 0.25 |  |  | 71.42 |  | 3.05 | 273 | 0.01080791 | 0.5366927
|  | 669 | 0.25 |  |  | 71.42 |  | 3.05 | 273 | 0.0239579 | 0.8915572
|  | 669 | 0.25 |  |  | 71.42 |  | 3.05 | 273 | 0.05615685 | 1.367469
|  | 669 | 0.25 |  |  | 71.42 |  | 3.05 | 273 | 0.09432169 | 1.947225
|  | 669 | 0.25 |  |  | 71.42 |  | 3.05 | 273 | 0.1812551 | 2.613139
|  | 669 | 0.25 |  |  | 71.42 |  | 3.05 | 273 | 0.2776872 | 3.209707
|  | 669 | 0.25 |  |  | 71.42 |  | 3.05 | 273 | 0.3764752 | 3.6937
|  | 669 | 0.25 |  |  | 71.42 |  | 3.05 | 273 | 0.4704829 | 4.056522
|  | 669 | 0.25 |  |  | 71.42 |  | 3.05 | 273 | 0.5644837 | 4.384713
|  | 669 | 0.25 |  |  | 71.42 |  | 3.05 | 273 | 0.67037 | 4.686826
|  | 669 | 0.25 |  |  | 71.42 |  | 3.05 | 273 | 0.7691116 | 4.937054
|  | 669 | 0.25 |  |  | 71.42 |  | 3.05 | 273 | 0.8678463 | 5.152649
|  | 669 | 0.25 |  |  | 71.42 |  | 3.05 | 273 | 0.9570704 | 5.376985
|  | 669 | 0.25 |  |  | 71.42 |  | 3.05 | 273 | 1.015348 | 5.445744
WSC-400-2 |  | 1450 | 0.52 |  |  | 73.2 |  | 3.26 | 273 | 0.01792682 | 0.458709
|  | 1450 | 0.52 |  |  | 73.2 |  | 3.26 | 273 | 0.05606763 | 0.9172532
|  | 1450 | 0.52 |  |  | 73.2 |  | 3.26 | 273 | 0.1442124 | 1.695711
|  | 1450 | 0.52 |  |  | 73.2 |  | 3.26 | 273 | 0.2132825 | 2.223251
|  | 1450 | 0.52 |  |  | 73.2 |  | 3.26 | 273 | 0.3156599 | 2.819768
|  | 1450 | 0.52 |  |  | 73.2 |  | 3.26 | 273 | 0.4132742 | 3.381693
|  | 1450 | 0.52 |  |  | 73.2 |  | 3.26 | 273 | 0.5156396 | 3.917603
|  | 1450 | 0.52 |  |  | 73.2 |  | 3.26 | 273 | 0.6168057 | 4.401576
|  | 1450 | 0.52 |  |  | 73.2 |  | 3.26 | 273 | 0.7155816 | 4.824963
|  | 1450 | 0.52 |  |  | 73.2 |  | 3.26 | 273 | 0.8107887 | 5.239723
|  | 1450 | 0.52 |  |  | 73.2 |  | 3.26 | 273 | 0.9214586 | 5.680323
|  | 1450 | 0.52 |  |  | 73.2 |  | 3.26 | 273 | 1.01903 | 6.025799
WSC-400-3 |  | 1310 | 0.52 |  |  | 74.3 |  | 3.58 | 273 | 0.02266246 | 0.3547718
|  | 1310 | 0.52 |  |  | 74.3 |  | 3.58 | 273 | 0.05602817 | 0.7181193
|  | 1310 | 0.52 |  |  | 74.3 |  | 3.58 | 273 | 0.09295247 | 1.038146
|  | 1310 | 0.52 |  |  | 74.3 |  | 3.58 | 273 | 0.1786796 | 1.61749
|  | 1310 | 0.52 |  |  | 74.3 |  | 3.58 | 273 | 0.2774882 | 2.205379
|  | 1310 | 0.52 |  |  | 74.3 |  | 3.58 | 273 | 0.3715285 | 2.732704
|  | 1310 | 0.52 |  |  | 74.3 |  | 3.58 | 273 | 0.4750727 | 3.216656
|  | 1310 | 0.52 |  |  | 74.3 |  | 3.58 | 273 | 0.5643413 | 3.666099
|  | 1310 | 0.52 |  |  | 74.3 |  | 3.58 | 273 | 0.6690642 | 4.098093
|  | 1310 | 0.52 |  |  | 74.3 |  | 3.58 | 273 | 0.7702166 | 4.512802
|  | 1310 | 0.52 |  |  | 74.3 |  | 3.58 | 273 | 0.8689856 | 4.901557
|  | 1310 | 0.52 |  |  | 74.3 |  | 3.58 | 273 | 0.9689403 | 5.272986
|  | 1310 | 0.52 |  |  | 74.3 |  | 3.58 | 273 | 1.015346 | 5.437086
WSC-400-1 |  | 669 | 0.25 |  |  | 71.42 |  | 3.05 | 298 | 0.0322041 | 0.5018754
|  | 669 | 0.25 |  |  | 71.42 |  | 3.05 | 298 | 0.1048499 | 1.072675
|  | 669 | 0.25 |  |  | 71.42 |  | 3.05 | 298 | 0.136994 | 1.271531
|  | 669 | 0.25 |  |  | 71.42 |  | 3.05 | 298 | 0.21436 | 1.660471
|  | 669 | 0.25 |  |  | 71.42 |  | 3.05 | 298 | 0.3119434 | 2.066553
|  | 669 | 0.25 |  |  | 71.42 |  | 3.05 | 298 | 0.4071385 | 2.420707
|  | 669 | 0.25 |  |  | 71.42 |  | 3.05 | 298 | 0.5213584 | 2.774697
|  | 669 | 0.25 |  |  | 71.42 |  | 3.05 | 298 | 0.6117818 | 3.05097
|  | 669 | 0.25 |  |  | 71.42 |  | 3.05 | 298 | 0.708159 | 3.370482
|  | 669 | 0.25 |  |  | 71.42 |  | 3.05 | 298 | 0.8140281 | 3.586015
|  | 669 | 0.25 |  |  | 71.42 |  | 3.05 | 298 | 0.9115807 | 3.836253
|  | 669 | 0.25 |  |  | 71.42 |  | 3.05 | 298 | 1.01389 | 4.08645
WSC-400-2 |  | 1450 | 0.52 |  |  | 73.2 |  | 3.26 | 298 | 0.04883891 | 0.4411253
|  | 1450 | 0.52 |  |  | 73.2 |  | 3.26 | 298 | 0.08573747 | 0.631282
|  | 1450 | 0.52 |  |  | 73.2 |  | 3.26 | 298 | 0.1476303 | 0.9424345
|  | 1450 | 0.52 |  |  | 73.2 |  | 3.26 | 298 | 0.1904759 | 1.141198
|  | 1450 | 0.52 |  |  | 73.2 |  | 3.26 | 298 | 0.2606955 | 1.469594
|  | 1450 | 0.52 |  |  | 73.2 |  | 3.26 | 298 | 0.3594612 | 1.841033
|  | 1450 | 0.52 |  |  | 73.2 |  | 3.26 | 298 | 0.4653646 | 2.229727
|  | 1450 | 0.52 |  |  | 73.2 |  | 3.26 | 298 | 0.568883 | 2.583809
|  | 1450 | 0.52 |  |  | 73.2 |  | 3.26 | 298 | 0.660504 | 2.903362
|  | 1450 | 0.52 |  |  | 73.2 |  | 3.26 | 298 | 0.7628334 | 3.257454
|  | 1450 | 0.52 |  |  | 73.2 |  | 3.26 | 298 | 0.8615853 | 3.55963
|  | 1450 | 0.52 |  |  | 73.2 |  | 3.26 | 298 | 0.957954 | 3.835852
|  | 1450 | 0.52 |  |  | 73.2 |  | 3.26 | 298 | 1.011499 | 4.025864
WSC-400-3 |  | 1310 | 0.52 |  |  | 74.3 |  | 3.58 | 298 | 0.05239579 | 0.3891465
|  | 1310 | 0.52 |  |  | 74.3 |  | 3.58 | 298 | 0.07976473 | 0.4928056
|  | 1310 | 0.52 |  |  | 74.3 |  | 3.58 | 298 | 0.1392708 | 0.7606887
|  | 1310 | 0.52 |  |  | 74.3 |  | 3.58 | 298 | 0.1809222 | 0.9334882
|  | 1310 | 0.52 |  |  | 74.3 |  | 3.58 | 298 | 0.2594567 | 1.218523
|  | 1310 | 0.52 |  |  | 74.3 |  | 3.58 | 298 | 0.3677331 | 1.581221
|  | 1310 | 0.52 |  |  | 74.3 |  | 3.58 | 298 | 0.459349 | 1.874801
|  | 1310 | 0.52 |  |  | 74.3 |  | 3.58 | 298 | 0.5581077 | 2.211608
|  | 1310 | 0.52 |  |  | 74.3 |  | 3.58 | 298 | 0.6663807 | 2.556991
|  | 1310 | 0.52 |  |  | 74.3 |  | 3.58 | 298 | 0.7603695 | 2.824575
|  | 1310 | 0.52 |  |  | 74.3 |  | 3.58 | 298 | 0.8591197 | 3.118093
|  | 1310 | 0.52 |  |  | 74.3 |  | 3.58 | 298 | 0.9673858 | 3.428844
|  | 1310 | 0.52 |  |  | 74.3 |  | 3.58 | 298 | 1.017361 | 3.601571
WSC-450-1 |  | 1036 | 0.39 |  |  | 76.2 |  | 2.73 | 273 | 0.01162791 | 0.5506504
|  | 1036 | 0.39 |  |  | 76.2 |  | 2.73 | 273 | 0.04186047 | 1.168782
|  | 1036 | 0.39 |  |  | 76.2 |  | 2.73 | 273 | 0.1011628 | 1.981336
|  | 1036 | 0.39 |  |  | 76.2 |  | 2.73 | 273 | 0.172093 | 2.598778
|  | 1036 | 0.39 |  |  | 76.2 |  | 2.73 | 273 | 0.2732558 | 3.232657
|  | 1036 | 0.39 |  |  | 76.2 |  | 2.73 | 273 | 0.377907 | 3.713934
|  | 1036 | 0.39 |  |  | 76.2 |  | 2.73 | 273 | 0.4709302 | 4.05134
|  | 1036 | 0.39 |  |  | 76.2 |  | 2.73 | 273 | 0.5709302 | 4.422527
|  | 1036 | 0.39 |  |  | 76.2 |  | 2.73 | 273 | 0.6674419 | 4.692077
|  | 1036 | 0.39 |  |  | 76.2 |  | 2.73 | 273 | 0.7651163 | 4.944659
|  | 1036 | 0.39 |  |  | 76.2 |  | 2.73 | 273 | 0.8651163 | 5.171778
|  | 1036 | 0.39 |  |  | 76.2 |  | 2.73 | 273 | 0.9581395 | 5.373591
|  | 1036 | 0.39 |  |  | 76.2 |  | 2.73 | 273 | 1.005814 | 5.474478
WESC-450-2 |  | 2412 | 1.02 |  |  | 75.2 |  | 3.14 | 273 | 0.0244186 | 0.4656878
|  | 2412 | 1.02 |  |  | 75.2 |  | 3.14 | 273 | 0.05697674 | 0.8973394
|  | 2412 | 1.02 |  |  | 75.2 |  | 3.14 | 273 | 0.1453488 | 1.709401
|  | 2412 | 1.02 |  |  | 75.2 |  | 3.14 | 273 | 0.1802326 | 1.971521
|  | 2412 | 1.02 |  |  | 75.2 |  | 3.14 | 273 | 0.272093 | 2.622507
|  | 2412 | 1.02 |  |  | 75.2 |  | 3.14 | 273 | 0.3732558 | 3.205538
|  | 2412 | 1.02 |  |  | 75.2 |  | 3.14 | 273 | 0.472093 | 3.703863
|  | 2412 | 1.02 |  |  | 75.2 |  | 3.14 | 273 | 0.5662791 | 4.168368
|  | 2412 | 1.02 |  |  | 75.2 |  | 3.14 | 273 | 0.6651163 | 4.632795
|  | 2412 | 1.02 |  |  | 75.2 |  | 3.14 | 273 | 0.7616279 | 5.071837
|  | 2412 | 1.02 |  |  | 75.2 |  | 3.14 | 273 | 0.8627907 | 5.468427
|  | 2412 | 1.02 |  |  | 75.2 |  | 3.14 | 273 | 0.9174419 | 5.679365
|  | 2412 | 1.02 |  |  | 75.2 |  | 3.14 | 273 | 1.016279 | 6.050572
WSC-450-3 |  | 2596 | 1.23 |  |  | 73.6 |  | 3.35 | 273 | 0.01395349 | 0.2201025
|  | 2596 | 1.23 |  |  | 73.6 |  | 3.35 | 273 | 0.04651163 | 0.6009066
|  | 2596 | 1.23 |  |  | 73.6 |  | 3.35 | 273 | 0.09418605 | 1.015353
|  | 2596 | 1.23 |  |  | 73.6 |  | 3.35 | 273 | 0.1465116 | 1.412771
|  | 2596 | 1.23 |  |  | 73.6 |  | 3.35 | 273 | 0.2162791 | 1.869216
|  | 2596 | 1.23 |  |  | 73.6 |  | 3.35 | 273 | 0.2813953 | 2.207095
|  | 2596 | 1.23 |  |  | 73.6 |  | 3.35 | 273 | 0.3732558 | 2.739436
|  | 2596 | 1.23 |  |  | 73.6 |  | 3.35 | 273 | 0.4686047 | 3.229346
|  | 2596 | 1.23 |  |  | 73.6 |  | 3.35 | 273 | 0.5755814 | 3.719058
|  | 2596 | 1.23 |  |  | 73.6 |  | 3.35 | 273 | 0.6697674 | 4.073394
|  | 2596 | 1.23 |  |  | 73.6 |  | 3.35 | 273 | 0.7569767 | 4.521068
|  | 2596 | 1.23 |  |  | 73.6 |  | 3.35 | 273 | 0.8616279 | 4.875227
|  | 2596 | 1.23 |  |  | 73.6 |  | 3.35 | 273 | 0.9674419 | 5.229365
|  | 2596 | 1.23 |  |  | 73.6 |  | 3.35 | 273 | 1.009302 | 5.423571
WSC-450-1 |  | 1036 | 0.39 |  |  | 76.2 |  | 2.73 | 298 | 0.1104651 | 1.15067
|  | 1036 | 0.39 |  |  | 76.2 |  | 2.73 | 298 | 0.1906977 | 1.55609
|  | 1036 | 0.39 |  |  | 76.2 |  | 2.73 | 298 | 0.2697674 | 1.927631
|  | 1036 | 0.39 |  |  | 76.2 |  | 2.73 | 298 | 0.3627907 | 2.298936
|  | 1036 | 0.39 |  |  | 76.2 |  | 2.73 | 298 | 0.455814 | 2.627868
|  | 1036 | 0.39 |  |  | 76.2 |  | 2.73 | 298 | 0.5593023 | 2.931198
|  | 1036 | 0.39 |  |  | 76.2 |  | 2.73 | 298 | 0.7081395 | 3.335455
|  | 1036 | 0.39 |  |  | 76.2 |  | 2.73 | 298 | 0.8127907 | 3.545546
|  | 1036 | 0.39 |  |  | 76.2 |  | 2.73 | 298 | 0.9151163 | 3.848896
|  | 1036 | 0.39 |  |  | 76.2 |  | 2.73 | 298 | 1.013953 | 4.06756
WSC-450-2 |  | 2412 | 1.02 |  |  | 75.2 |  | 3.14 | 298 | 0.05 | 0.4652542
|  | 2412 | 1.02 |  |  | 75.2 |  | 3.14 | 298 | 0.1406977 | 0.9128695
|  | 2412 | 1.02 |  |  | 75.2 |  | 3.14 | 298 | 0.2209302 | 1.275916
|  | 2412 | 1.02 |  |  | 75.2 |  | 3.14 | 298 | 0.3116279 | 1.689633
|  | 2412 | 1.02 |  |  | 75.2 |  | 3.14 | 298 | 0.4174419 | 2.060721
|  | 2412 | 1.02 |  |  | 75.2 |  | 3.14 | 298 | 0.5174419 | 2.406484
|  | 2412 | 1.02 |  |  | 75.2 |  | 3.14 | 298 | 0.6104651 | 2.769314
|  | 2412 | 1.02 |  |  | 75.2 |  | 3.14 | 298 | 0.7139535 | 3.072645
|  | 2412 | 1.02 |  |  | 75.2 |  | 3.14 | 298 | 0.805814 | 3.401596
|  | 2412 | 1.02 |  |  | 75.2 |  | 3.14 | 298 | 0.9116279 | 3.696413
|  | 2412 | 1.02 |  |  | 75.2 |  | 3.14 | 298 | 1.010465 | 4.025246
WSC-450-3 |  | 2596 | 1.23 |  |  | 73.6 |  | 3.35 | 298 | 0.05581395 | 0.3549862
|  | 2596 | 1.23 |  |  | 73.6 |  | 3.35 | 298 | 0.144186 | 0.7772172
|  | 2596 | 1.23 |  |  | 73.6 |  | 3.35 | 298 | 0.2151163 | 1.072625
|  | 2596 | 1.23 |  |  | 73.6 |  | 3.35 | 298 | 0.3162791 | 1.418368
|  | 2596 | 1.23 |  |  | 73.6 |  | 3.35 | 298 | 0.4127907 | 1.755715
|  | 2596 | 1.23 |  |  | 73.6 |  | 3.35 | 298 | 0.5162791 | 2.101419
|  | 2596 | 1.23 |  |  | 73.6 |  | 3.35 | 298 | 0.6139535 | 2.421797
|  | 2596 | 1.23 |  |  | 73.6 |  | 3.35 | 298 | 0.7127907 | 2.682834
|  | 2596 | 1.23 |  |  | 73.6 |  | 3.35 | 298 | 0.8151163 | 3.003134
|  | 2596 | 1.23 |  |  | 73.6 |  | 3.35 | 298 | 0.9116279 | 3.289633
|  | 2596 | 1.23 |  |  | 73.6 |  | 3.35 | 298 | 1.019767 | 3.584411
WSC-500-1 |  | 1416 | 0.53 |  |  | 77.43 |  | 2.42 | 273 | 0.0142895 | 0.4477557
|  | 1416 | 0.53 |  |  | 77.43 |  | 2.42 | 273 | 0.03807194 | 1.024718
|  | 1416 | 0.53 |  |  | 77.43 |  | 2.42 | 273 | 0.1033289 | 1.877504
|  | 1416 | 0.53 |  |  | 77.43 |  | 2.42 | 273 | 0.1353326 | 2.136029
|  | 1416 | 0.53 |  |  | 77.43 |  | 2.42 | 273 | 0.1815561 | 2.489368
|  | 1416 | 0.53 |  |  | 77.43 |  | 2.42 | 273 | 0.2858511 | 3.265015
|  | 1416 | 0.53 |  |  | 77.43 |  | 2.42 | 273 | 0.3995847 | 3.894401
|  | 1416 | 0.53 |  |  | 77.43 |  | 2.42 | 273 | 0.5050071 | 4.385983
|  | 1416 | 0.53 |  |  | 77.43 |  | 2.42 | 273 | 0.6127845 | 4.817327
|  | 1416 | 0.53 |  |  | 77.43 |  | 2.42 | 273 | 0.7158112 | 5.162546
|  | 1416 | 0.53 |  |  | 77.43 |  | 2.42 | 273 | 0.8129122 | 5.464674
|  | 1416 | 0.53 |  |  | 77.43 |  | 2.42 | 273 | 0.9147503 | 5.784058
|  | 1416 | 0.53 |  |  | 77.43 |  | 2.42 | 273 | 1.008293 | 6.043113
WSC-500-2 |  | 2615 | 1.21 |  |  | 76.5 |  | 2.68 | 273 | 0.03322274 | 0.4393104
|  | 2615 | 1.21 |  |  | 76.5 |  | 2.68 | 273 | 0.1043307 | 0.9564218
|  | 2615 | 1.21 |  |  | 76.5 |  | 2.68 | 273 | 0.188475 | 1.568337
|  | 2615 | 1.21 |  |  | 76.5 |  | 2.68 | 273 | 0.2725922 | 2.042519
|  | 2615 | 1.21 |  |  | 76.5 |  | 2.68 | 273 | 0.3673756 | 2.594267
|  | 2615 | 1.21 |  |  | 76.5 |  | 2.68 | 273 | 0.4645123 | 3.077169
|  | 2615 | 1.21 |  |  | 76.5 |  | 2.68 | 273 | 0.5722947 | 3.534338
|  | 2615 | 1.21 |  |  | 76.5 |  | 2.68 | 273 | 0.6717898 | 3.974219
|  | 2615 | 1.21 |  |  | 76.5 |  | 2.68 | 273 | 0.7665528 | 4.422668
|  | 2615 | 1.21 |  |  | 76.5 |  | 2.68 | 273 | 0.8636725 | 4.819486
|  | 2615 | 1.21 |  |  | 76.5 |  | 2.68 | 273 | 0.9643425 | 5.216336
|  | 2615 | 1.21 |  |  | 76.5 |  | 2.68 | 273 | 1.018818 | 5.406188
WSC-500-3 |  | 2446 | 1.36 |  |  | 76 |  | 3.12 | 273 | 0.05336489 | 0.5600003
|  | 2446 | 1.36 |  |  | 76 |  | 3.12 | 273 | 0.139871 | 1.146111
|  | 2446 | 1.36 |  |  | 76 |  | 3.12 | 273 | 0.2299122 | 1.654777
|  | 2446 | 1.36 |  |  | 76 |  | 3.12 | 273 | 0.3128307 | 2.051473
|  | 2446 | 1.36 |  |  | 76 |  | 3.12 | 273 | 0.4182582 | 2.56888
|  | 2446 | 1.36 |  |  | 76 |  | 3.12 | 273 | 0.513011 | 2.965679
|  | 2446 | 1.36 |  |  | 76 |  | 3.12 | 273 | 0.6136929 | 3.422786
|  | 2446 | 1.36 |  |  | 76 |  | 3.12 | 273 | 0.7084406 | 3.79376
|  | 2446 | 1.36 |  |  | 76 |  | 3.12 | 273 | 0.8091106 | 4.190609
|  | 2446 | 1.36 |  |  | 76 |  | 3.12 | 273 | 0.912144 | 4.570262
|  | 2446 | 1.36 |  |  | 76 |  | 3.12 | 273 | 1.008068 | 4.906813
WSC-500-1 |  | 1416 | 0.53 |  |  | 77.43 |  | 2.42 | 298 | 0.1493742 | 1.326967
|  | 1416 | 0.53 |  |  | 77.43 |  | 2.42 | 298 | 0.2678398 | 1.947786
|  | 1416 | 0.53 |  |  | 77.43 |  | 2.42 | 298 | 0.3637828 | 2.379028
|  | 1416 | 0.53 |  |  | 77.43 |  | 2.42 | 298 | 0.47037 | 2.775929
|  | 1416 | 0.53 |  |  | 77.43 |  | 2.42 | 298 | 0.5603772 | 3.112428
|  | 1416 | 0.53 |  |  | 77.43 |  | 2.42 | 298 | 0.6634022 | 3.449039
|  | 1416 | 0.53 |  |  | 77.43 |  | 2.42 | 298 | 0.7652386 | 3.759816
|  | 1416 | 0.53 |  |  | 77.43 |  | 2.42 | 298 | 0.8647099 | 4.07918
|  | 1416 | 0.53 |  |  | 77.43 |  | 2.42 | 298 | 0.9665446 | 4.381348
|  | 1416 | 0.53 |  |  | 77.43 |  | 2.42 | 298 | 1.015088 | 4.493674
WSC-500-2 |  | 2615 | 1.21 |  |  | 76.5 |  | 2.68 | 298 | 0.05805448 | 0.3362243
|  | 2615 | 1.21 |  |  | 76.5 |  | 2.68 | 298 | 0.1350354 | 0.6295699
|  | 2615 | 1.21 |  |  | 76.5 |  | 2.68 | 298 | 0.2250494 | 1.000503
|  | 2615 | 1.21 |  |  | 76.5 |  | 2.68 | 298 | 0.3221606 | 1.35428
|  | 2615 | 1.21 |  |  | 76.5 |  | 2.68 | 298 | 0.4145364 | 1.699408
|  | 2615 | 1.21 |  |  | 76.5 |  | 2.68 | 298 | 0.5033618 | 2.044505
|  | 2615 | 1.21 |  |  | 76.5 |  | 2.68 | 298 | 0.6051966 | 2.346673
|  | 2615 | 1.21 |  |  | 76.5 |  | 2.68 | 298 | 0.7129502 | 2.6575
|  | 2615 | 1.21 |  |  | 76.5 |  | 2.68 | 298 | 0.8053209 | 2.976803
|  | 2615 | 1.21 |  |  | 76.5 |  | 2.68 | 298 | 0.9130779 | 3.304847
|  | 2615 | 1.21 |  |  | 76.5 |  | 2.68 | 298 | 1.006627 | 3.598335
WSC-500-3 |  | 2446 | 1.36 |  |  | 76 |  | 3.12 | 298 | 0.07939025 | 0.5085744
|  | 2446 | 1.36 |  |  | 76 |  | 3.12 | 298 | 0.1776917 | 0.8967951
|  | 2446 | 1.36 |  |  | 76 |  | 3.12 | 298 | 0.2582127 | 1.138521
|  | 2446 | 1.36 |  |  | 76 |  | 3.12 | 298 | 0.3612394 | 1.483741
|  | 2446 | 1.36 |  |  | 76 |  | 3.12 | 298 | 0.4666261 | 1.794548
|  | 2446 | 1.36 |  |  | 76 |  | 3.12 | 298 | 0.5660957 | 2.105304
|  | 2446 | 1.36 |  |  | 76 |  | 3.12 | 298 | 0.6631933 | 2.390214
|  | 2446 | 1.36 |  |  | 76 |  | 3.12 | 298 | 0.7662064 | 2.666567
|  | 2446 | 1.36 |  |  | 76 |  | 3.12 | 298 | 0.8656862 | 3.028973
|  | 2446 | 1.36 |  |  | 76 |  | 3.12 | 298 | 0.9604067 | 3.262213
|  | 2446 | 1.36 |  |  | 76 |  | 3.12 | 298 | 1.012505 | 3.400395