## Sheet1
Fungi-based porous carbons for CO2 adsorption and separation†
GAC | GAS | BET | Vt | Vmeso | Vmic | %C | %O | %N | Temp(K) | Pessure | Adsorp(mmol/g)
c-CBAP-1N |  | 1063 | 0.44 |  |  | 92 |  | 2.93 | 273 | 0.02382008 | 0.6042501
|  | 1063 | 0.44 |  |  | 92 |  | 2.93 | 273 | 0.05182836 | 0.8989962
|  | 1063 | 0.44 |  |  | 92 |  | 2.93 | 273 | 0.07178361 | 1.252893
|  | 1063 | 0.44 |  |  | 92 |  | 2.93 | 273 | 0.0877645 | 1.488785
|  | 1063 | 0.44 |  |  | 92 |  | 2.93 | 273 | 0.1137908 | 1.70977
|  | 1063 | 0.44 |  |  | 92 |  | 2.93 | 273 | 0.1438332 | 1.930696
|  | 1063 | 0.44 |  |  | 92 |  | 2.93 | 273 | 0.175868 | 2.195867
|  | 1063 | 0.44 |  |  | 92 |  | 2.93 | 273 | 0.2359737 | 2.578687
|  | 1063 | 0.44 |  |  | 92 |  | 2.93 | 273 | 0.3001059 | 2.931932
|  | 1063 | 0.44 |  |  | 92 |  | 2.93 | 273 | 0.3762863 | 3.284999
|  | 1063 | 0.44 |  |  | 92 |  | 2.93 | 273 | 0.4725472 | 3.63777
|  | 1063 | 0.44 |  |  | 92 |  | 2.93 | 273 | 0.5648181 | 3.916809
|  | 1063 | 0.44 |  |  | 92 |  | 2.93 | 273 | 0.6510596 | 4.210696
|  | 1063 | 0.44 |  |  | 92 |  | 2.93 | 273 | 0.7373167 | 4.460308
|  | 1063 | 0.44 |  |  | 92 |  | 2.93 | 273 | 0.8657271 | 4.753573
|  | 1063 | 0.44 |  |  | 92 |  | 2.93 | 273 | 1.02224 | 5.075938
|  | 1063 | 0.44 |  |  | 92 |  | 2.93 | 293 | 0.03192005 | 0.412277
|  | 1063 | 0.44 |  |  | 92 |  | 2.93 | 293 | 0.05995441 | 0.6332328
|  | 1063 | 0.44 |  |  | 92 |  | 2.93 | 293 | 0.08399355 | 0.7952157
|  | 1063 | 0.44 |  |  | 92 |  | 2.93 | 293 | 0.1421016 | 1.148549
|  | 1063 | 0.44 |  |  | 92 |  | 2.93 | 293 | 0.2042466 | 1.442792
|  | 1063 | 0.44 |  |  | 92 |  | 2.93 | 293 | 0.2764058 | 1.810676
|  | 1063 | 0.44 |  |  | 92 |  | 2.93 | 293 | 0.3806988 | 2.163328
|  | 1063 | 0.44 |  |  | 92 |  | 2.93 | 293 | 0.4729644 | 2.457126
|  | 1063 | 0.44 |  |  | 92 |  | 2.93 | 293 | 0.5953403 | 2.779995
|  | 1063 | 0.44 |  |  | 92 |  | 2.93 | 293 | 0.7096944 | 3.073467
|  | 1063 | 0.44 |  |  | 92 |  | 2.93 | 293 | 0.8120316 | 3.278568
|  | 1063 | 0.44 |  |  | 92 |  | 2.93 | 293 | 0.91839 | 3.468852
|  | 1063 | 0.44 |  |  | 92 |  | 2.93 | 293 | 1.026746 | 3.688623
|  | 1063 | 0.44 |  |  | 92 |  | 2.93 | 298 | 0.03995744 | 0.3974004
|  | 1063 | 0.44 |  |  | 92 |  | 2.93 | 298 | 0.09604702 | 0.7802798
|  | 1063 | 0.44 |  |  | 92 |  | 2.93 | 298 | 0.1561683 | 1.118826
|  | 1063 | 0.44 |  |  | 92 |  | 2.93 | 298 | 0.2203266 | 1.39828
|  | 1063 | 0.44 |  |  | 92 |  | 2.93 | 298 | 0.3005336 | 1.721772
|  | 1063 | 0.44 |  |  | 92 |  | 2.93 | 298 | 0.3807614 | 1.986232
|  | 1063 | 0.44 |  |  | 92 |  | 2.93 | 298 | 0.4690005 | 2.309605
|  | 1063 | 0.44 |  |  | 92 |  | 2.93 | 298 | 0.5632951 | 2.544341
|  | 1063 | 0.44 |  |  | 92 |  | 2.93 | 298 | 0.67767 | 2.77878
|  | 1063 | 0.44 |  |  | 92 |  | 2.93 | 298 | 0.7679589 | 2.984059
|  | 1063 | 0.44 |  |  | 92 |  | 2.93 | 298 | 0.8702909 | 3.203919
|  | 1063 | 0.44 |  |  | 92 |  | 2.93 | 298 | 0.96663 | 3.335318
|  | 1063 | 0.44 |  |  | 92 |  | 2.93 | 298 | 1.026819 | 3.48201
|  | 1063 | 0.44 |  |  | 92 |  | 2.93 | 303 | 0.03997309 | 0.3531263
|  | 1063 | 0.44 |  |  | 92 |  | 2.93 | 303 | 0.1020816 | 0.7506748
|  | 1063 | 0.44 |  |  | 92 |  | 2.93 | 303 | 0.1802701 | 1.103712
|  | 1063 | 0.44 |  |  | 92 |  | 2.93 | 303 | 0.2644827 | 1.456661
|  | 1063 | 0.44 |  |  | 92 |  | 2.93 | 303 | 0.3527322 | 1.750518
|  | 1063 | 0.44 |  |  | 92 |  | 2.93 | 303 | 0.4450031 | 2.029557
|  | 1063 | 0.44 |  |  | 92 |  | 2.93 | 303 | 0.5633785 | 2.308212
|  | 1063 | 0.44 |  |  | 92 |  | 2.93 | 303 | 0.6837515 | 2.616353
|  | 1063 | 0.44 |  |  | 92 |  | 2.93 | 303 | 0.8182017 | 2.865254
|  | 1063 | 0.44 |  |  | 92 |  | 2.93 | 303 | 0.9185413 | 3.040869
|  | 1063 | 0.44 |  |  | 92 |  | 2.93 | 303 | 1.026918 | 3.201607