## Sheet1
GAC | GAS | BET | Vt | Vmeso | Vmic | %C | %O | %N | Temp(K) | Pessure | Adsorp(mmol/g)
NHC-600-1 |  | 1037 | 0.42 |  |  | 72.13 |  | 8 | 273 | 0.04635574 | 1.100363
|  | 1037 | 0.42 |  |  | 72.13 |  | 8 | 273 | 0.129195 | 1.963724
|  | 1037 | 0.42 |  |  | 72.13 |  | 8 | 273 | 0.2066104 | 2.480048
|  | 1037 | 0.42 |  |  | 72.13 |  | 8 | 273 | 0.2754121 | 2.860943
|  | 1037 | 0.42 |  |  | 72.13 |  | 8 | 273 | 0.3151803 | 3.03023
|  | 1037 | 0.42 |  |  | 72.13 |  | 8 | 273 | 0.3818196 | 3.318017
|  | 1037 | 0.42 |  |  | 72.13 |  | 8 | 273 | 0.5140096 | 3.800484
|  | 1037 | 0.42 |  |  | 72.13 |  | 8 | 273 | 0.6139528 | 4.130593
|  | 1037 | 0.42 |  |  | 72.13 |  | 8 | 273 | 0.7181795 | 4.376058
|  | 1037 | 0.42 |  |  | 72.13 |  | 8 | 273 | 0.7686876 | 4.53688
|  | 1037 | 0.42 |  |  | 72.13 |  | 8 | 273 | 0.8664657 | 4.756953
|  | 1037 | 0.42 |  |  | 72.13 |  | 8 | 273 | 0.9158996 | 4.917775
|  | 1037 | 0.42 |  |  | 72.13 |  | 8 | 273 | 1.013671 | 5.095526
NHC-600-2 |  | 1187 | 0.47 |  |  | 73.1 |  | 6.42 | 273 | 0.01728713 | 0.6602177
|  | 1187 | 0.47 |  |  | 73.1 |  | 6.42 | 273 | 0.03989287 | 0.9818622
|  | 1187 | 0.47 |  |  | 73.1 |  | 6.42 | 273 | 0.13781 | 2.107618
|  | 1187 | 0.47 |  |  | 73.1 |  | 6.42 | 273 | 0.2098509 | 2.598549
|  | 1187 | 0.47 |  |  | 73.1 |  | 6.42 | 273 | 0.3162921 | 3.275695
|  | 1187 | 0.47 |  |  | 73.1 |  | 6.42 | 273 | 0.3797116 | 3.580411
|  | 1187 | 0.47 |  |  | 73.1 |  | 6.42 | 273 | 0.4098089 | 3.724305
|  | 1187 | 0.47 |  |  | 73.1 |  | 6.42 | 273 | 0.5129887 | 4.147521
|  | 1187 | 0.47 |  |  | 73.1 |  | 6.42 | 273 | 0.6150867 | 4.519952
|  | 1187 | 0.47 |  |  | 73.1 |  | 6.42 | 273 | 0.7161092 | 4.883918
|  | 1187 | 0.47 |  |  | 73.1 |  | 6.42 | 273 | 0.8085272 | 5.171705
|  | 1187 | 0.47 |  |  | 73.1 |  | 6.42 | 273 | 0.9181284 | 5.442563
|  | 1187 | 0.47 |  |  | 73.1 |  | 6.42 | 273 | 1.01484 | 5.713422
NHC-600-3 |  | 1970 | 0.77 |  |  | 74.2 |  | 4.21 | 273 | 0.02481372 | 0.7110036
|  | 1970 | 0.77 |  |  | 74.2 |  | 4.21 | 273 | 0.1280923 | 1.777509
|  | 1970 | 0.77 |  |  | 74.2 |  | 4.21 | 273 | 0.1947653 | 2.285369
|  | 1970 | 0.77 |  |  | 74.2 |  | 4.21 | 273 | 0.260359 | 2.759371
|  | 1970 | 0.77 |  |  | 74.2 |  | 4.21 | 273 | 0.3635687 | 3.377267
|  | 1970 | 0.77 |  |  | 74.2 |  | 4.21 | 273 | 0.4603247 | 3.935913
|  | 1970 | 0.77 |  |  | 74.2 |  | 4.21 | 273 | 0.5312642 | 4.249093
|  | 1970 | 0.77 |  |  | 74.2 |  | 4.21 | 273 | 0.6247797 | 4.689238
|  | 1970 | 0.77 |  |  | 74.2 |  | 4.21 | 273 | 0.7279609 | 5.120919
|  | 1970 | 0.77 |  |  | 74.2 |  | 4.21 | 273 | 0.8279197 | 5.5526
|  | 1970 | 0.77 |  |  | 74.2 |  | 4.21 | 273 | 0.919283 | 5.967352
|  | 1970 | 0.77 |  |  | 74.2 |  | 4.21 | 273 | 1.023525 | 6.314389
NHC-600-4 |  | 2339 | 1 |  |  | 73.4 |  | 3.26 | 273 | 0.01185941 | 0.2877872
|  | 2339 | 1 |  |  | 73.4 |  | 3.26 | 273 | 0.04200603 | 0.7533253
|  | 2339 | 1 |  |  | 73.4 |  | 3.26 | 273 | 0.05169254 | 0.8802902
|  | 2339 | 1 |  |  | 73.4 |  | 3.26 | 273 | 0.115164 | 1.523579
|  | 2339 | 1 |  |  | 73.4 |  | 3.26 | 273 | 0.1861399 | 2.073761
|  | 2339 | 1 |  |  | 73.4 |  | 3.26 | 273 | 0.266779 | 2.598549
|  | 2339 | 1 |  |  | 73.4 |  | 3.26 | 273 | 0.3323571 | 2.970979
|  | 2339 | 1 |  |  | 73.4 |  | 3.26 | 273 | 0.424801 | 3.428053
|  | 2339 | 1 |  |  | 73.4 |  | 3.26 | 273 | 0.5236961 | 3.927449
|  | 2339 | 1 |  |  | 73.4 |  | 3.26 | 273 | 0.6247277 | 4.350665
|  | 2339 | 1 |  |  | 73.4 |  | 3.26 | 273 | 0.722537 | 4.773881
|  | 2339 | 1 |  |  | 73.4 |  | 3.26 | 273 | 0.8224868 | 5.146312
|  | 2339 | 1 |  |  | 73.4 |  | 3.26 | 273 | 0.9181478 | 5.569528
|  | 2339 | 1 |  |  | 73.4 |  | 3.26 | 273 | 1.020245 | 5.933495
NHC-600-1 |  | 1037 | 0.42 |  |  | 72.13 |  | 8 | 298 | 0.05703843 | 0.719468
|  | 1037 | 0.42 |  |  | 72.13 |  | 8 | 298 | 0.1366099 | 1.286578
|  | 1037 | 0.42 |  |  | 72.13 |  | 8 | 298 | 0.2129343 | 1.692866
|  | 1037 | 0.42 |  |  | 72.13 |  | 8 | 298 | 0.3161181 | 2.141475
|  | 1037 | 0.42 |  |  | 72.13 |  | 8 | 298 | 0.4139144 | 2.480048
|  | 1037 | 0.42 |  |  | 72.13 |  | 8 | 298 | 0.5138524 | 2.7763
|  | 1037 | 0.42 |  |  | 72.13 |  | 8 | 298 | 0.6127177 | 3.081016
|  | 1037 | 0.42 |  |  | 72.13 |  | 8 | 298 | 0.710501 | 3.334946
|  | 1037 | 0.42 |  |  | 72.13 |  | 8 | 298 | 0.8104364 | 3.614268
|  | 1037 | 0.42 |  |  | 72.13 |  | 8 | 298 | 0.9082146 | 3.834341
|  | 1037 | 0.42 |  |  | 72.13 |  | 8 | 298 | 1.003838 | 4.012092
NHC-600-2 |  | 1187 | 0.47 |  |  | 73.1 |  | 6.42 | 298 | 0.05702544 | 0.6348247
|  | 1187 | 0.47 |  |  | 73.1 |  | 6.42 | 298 | 0.139814 | 1.168077
|  | 1187 | 0.47 |  |  | 73.1 |  | 6.42 | 298 | 0.2096886 | 1.540508
|  | 1187 | 0.47 |  |  | 73.1 |  | 6.42 | 298 | 0.3246928 | 2.022975
|  | 1187 | 0.47 |  |  | 73.1 |  | 6.42 | 298 | 0.4224917 | 2.378476
|  | 1187 | 0.47 |  |  | 73.1 |  | 6.42 | 298 | 0.5192087 | 2.683192
|  | 1187 | 0.47 |  |  | 73.1 |  | 6.42 | 298 | 0.6180765 | 3.004837
|  | 1187 | 0.47 |  |  | 73.1 |  | 6.42 | 298 | 0.7652808 | 3.334946
|  | 1187 | 0.47 |  |  | 73.1 |  | 6.42 | 298 | 0.858769 | 3.59734
|  | 1187 | 0.47 |  |  | 73.1 |  | 6.42 | 298 | 0.9640633 | 3.800484
|  | 1187 | 0.47 |  |  | 73.1 |  | 6.42 | 298 | 1.014564 | 3.91052
NHC-600-3 |  | 1970 | 0.77 |  |  | 74.2 |  | 4.21 | 298 | 0.1043241 | 0.8802902
|  | 1970 | 0.77 |  |  | 74.2 |  | 4.21 | 298 | 0.2139591 | 1.371221
|  | 1970 | 0.77 |  |  | 74.2 |  | 4.21 | 298 | 0.3268202 | 1.887545
|  | 1970 | 0.77 |  |  | 74.2 |  | 4.21 | 298 | 0.4171043 | 2.26844
|  | 1970 | 0.77 |  |  | 74.2 |  | 4.21 | 298 | 0.5181151 | 2.556227
|  | 1970 | 0.77 |  |  | 74.2 |  | 4.21 | 298 | 0.6202157 | 2.945586
|  | 1970 | 0.77 |  |  | 74.2 |  | 4.21 | 298 | 0.7169262 | 3.207981
|  | 1970 | 0.77 |  |  | 74.2 |  | 4.21 | 298 | 0.8200892 | 3.521161
|  | 1970 | 0.77 |  |  | 74.2 |  | 4.21 | 298 | 0.918957 | 3.842805
|  | 1970 | 0.77 |  |  | 74.2 |  | 4.21 | 298 | 1.015668 | 4.1052
NHC-600-4 |  | 2339 | 1 |  |  | 73.4 |  | 3.26 | 298 | 0.01827682 | 0.1100363
|  | 2339 | 1 |  |  | 73.4 |  | 3.26 | 298 | 0.1053632 | 0.6517533
|  | 2339 | 1 |  |  | 73.4 |  | 3.26 | 298 | 0.1838306 | 1.024184
|  | 2339 | 1 |  |  | 73.4 |  | 3.26 | 298 | 0.2644424 | 1.371221
|  | 2339 | 1 |  |  | 73.4 |  | 3.26 | 298 | 0.3676132 | 1.735187
|  | 2339 | 1 |  |  | 73.4 |  | 3.26 | 298 | 0.4675512 | 2.031439
|  | 2339 | 1 |  |  | 73.4 |  | 3.26 | 298 | 0.5685647 | 2.336155
|  | 2339 | 1 |  |  | 73.4 |  | 3.26 | 298 | 0.6685014 | 2.623942
|  | 2339 | 1 |  |  | 73.4 |  | 3.26 | 298 | 0.7652146 | 2.903265
|  | 2339 | 1 |  |  | 73.4 |  | 3.26 | 298 | 0.8651513 | 3.191052
|  | 2339 | 1 |  |  | 73.4 |  | 3.26 | 298 | 0.9650816 | 3.436518
|  | 2339 | 1 |  |  | 73.4 |  | 3.26 | 298 | 1.015587 | 3.580411
NHC-650-1 |  | 1593 | 0.57 |  |  | 75.1 |  | 5.72 | 273 | 0.03623865 | 0.9163636
|  | 1593 | 0.57 |  |  | 75.1 |  | 5.72 | 273 | 0.10791 | 1.875152
|  | 1593 | 0.57 |  |  | 75.1 |  | 5.72 | 273 | 0.1325417 | 2.112727
|  | 1593 | 0.57 |  |  | 75.1 |  | 5.72 | 273 | 0.2011106 | 2.681212
|  | 1593 | 0.57 |  |  | 75.1 |  | 5.72 | 273 | 0.3265267 | 3.512727
|  | 1593 | 0.57 |  |  | 75.1 |  | 5.72 | 273 | 0.4208899 | 4.030303
|  | 1593 | 0.57 |  |  | 75.1 |  | 5.72 | 273 | 0.5152505 | 4.556364
|  | 1593 | 0.57 |  |  | 75.1 |  | 5.72 | 273 | 0.6139361 | 4.989091
|  | 1593 | 0.57 |  |  | 75.1 |  | 5.72 | 273 | 0.7158389 | 5.438788
|  | 1593 | 0.57 |  |  | 75.1 |  | 5.72 | 273 | 0.8145298 | 5.854545
|  | 1593 | 0.57 |  |  | 75.1 |  | 5.72 | 273 | 0.9057358 | 6.16
|  | 1593 | 0.57 |  |  | 75.1 |  | 5.72 | 273 | 1.011956 | 6.541818
NHC-650-2 |  | 1694 | 0.63 |  |  | 75.6 |  | 4.64 | 273 | 0.01488136 | 0.5090909
|  | 1694 | 0.63 |  |  | 75.6 |  | 4.64 | 273 | 0.05230609 | 1.060606
|  | 1694 | 0.63 |  |  | 75.6 |  | 4.64 | 273 | 0.106888 | 1.705455
|  | 1694 | 0.63 |  |  | 75.6 |  | 4.64 | 273 | 0.1850744 | 2.435152
|  | 1694 | 0.63 |  |  | 75.6 |  | 4.64 | 273 | 0.2644052 | 2.935758
|  | 1694 | 0.63 |  |  | 75.6 |  | 4.64 | 273 | 0.36733 | 3.555152
|  | 1694 | 0.63 |  |  | 75.6 |  | 4.64 | 273 | 0.4659818 | 4.098182
|  | 1694 | 0.63 |  |  | 75.6 |  | 4.64 | 273 | 0.5732422 | 4.590303
|  | 1694 | 0.63 |  |  | 75.6 |  | 4.64 | 273 | 0.6601204 | 4.997576
|  | 1694 | 0.63 |  |  | 75.6 |  | 4.64 | 273 | 0.7674225 | 5.353939
|  | 1694 | 0.63 |  |  | 75.6 |  | 4.64 | 273 | 0.862904 | 5.727273
|  | 1694 | 0.63 |  |  | 75.6 |  | 4.64 | 273 | 0.9680604 | 6.075152
|  | 1694 | 0.63 |  |  | 75.6 |  | 4.64 | 273 | 1.018473 | 6.304242
NHC-650-3 |  | 1952 | 0.77 |  |  | 78.2 |  | 3.42 | 273 | 0.05019952 | 0.9248485
|  | 1952 | 0.77 |  |  | 78.2 |  | 3.42 | 273 | 0.1037151 | 1.544242
|  | 1952 | 0.77 |  |  | 78.2 |  | 3.42 | 273 | 0.1840862 | 2.155152
|  | 1952 | 0.77 |  |  | 78.2 |  | 3.42 | 273 | 0.2633649 | 2.825455
|  | 1952 | 0.77 |  |  | 78.2 |  | 3.42 | 273 | 0.3609296 | 3.410909
|  | 1952 | 0.77 |  |  | 78.2 |  | 3.42 | 273 | 0.4703174 | 3.970909
|  | 1952 | 0.77 |  |  | 78.2 |  | 3.42 | 273 | 0.5614582 | 4.488485
|  | 1952 | 0.77 |  |  | 78.2 |  | 3.42 | 273 | 0.6687264 | 4.955152
|  | 1952 | 0.77 |  |  | 78.2 |  | 3.42 | 273 | 0.7674068 | 5.404848
|  | 1952 | 0.77 |  |  | 78.2 |  | 3.42 | 273 | 0.8671692 | 5.829091
|  | 1952 | 0.77 |  |  | 78.2 |  | 3.42 | 273 | 0.9626508 | 6.202424
|  | 1952 | 0.77 |  |  | 78.2 |  | 3.42 | 273 | 1.013066 | 6.42303
NHC-650-4 |  | 2492 | 1.12 |  |  | 82 |  | 2.01 | 273 | 0.01815318 | 0.3478788
|  | 2492 | 1.12 |  |  | 82 |  | 2.01 | 273 | 0.04487583 | 0.7721212
|  | 2492 | 1.12 |  |  | 82 |  | 2.01 | 273 | 0.1241519 | 1.450909
|  | 2492 | 1.12 |  |  | 82 |  | 2.01 | 273 | 0.183072 | 1.96
|  | 2492 | 1.12 |  |  | 82 |  | 2.01 | 273 | 0.2709905 | 2.477576
|  | 2492 | 1.12 |  |  | 82 |  | 2.01 | 273 | 0.3653276 | 3.08
|  | 2492 | 1.12 |  |  | 82 |  | 2.01 | 273 | 0.4629105 | 3.606061
|  | 2492 | 1.12 |  |  | 82 |  | 2.01 | 273 | 0.5701735 | 4.089697
|  | 2492 | 1.12 |  |  | 82 |  | 2.01 | 273 | 0.6656264 | 4.556364
|  | 2492 | 1.12 |  |  | 82 |  | 2.01 | 273 | 0.7643173 | 4.972121
|  | 2492 | 1.12 |  |  | 82 |  | 2.01 | 273 | 0.865159 | 5.379394
|  | 2492 | 1.12 |  |  | 82 |  | 2.01 | 273 | 0.960638 | 5.761212
|  | 2492 | 1.12 |  |  | 82 |  | 2.01 | 273 | 1.01535 | 5.981818
NHC-650-1 |  | 1593 | 0.57 |  |  | 75.1 |  | 5.72 | 298 | 0.05136478 | 0.6278788
|  | 1593 | 0.57 |  |  | 75.1 |  | 5.72 | 298 | 0.1027946 | 1.043636
|  | 1593 | 0.57 |  |  | 75.1 |  | 5.72 | 298 | 0.1799772 | 1.544242
|  | 1593 | 0.57 |  |  | 75.1 |  | 5.72 | 298 | 0.2636435 | 1.917576
|  | 1593 | 0.57 |  |  | 75.1 |  | 5.72 | 298 | 0.3623318 | 2.341818
|  | 1593 | 0.57 |  |  | 75.1 |  | 5.72 | 298 | 0.4642528 | 2.732121
|  | 1593 | 0.57 |  |  | 75.1 |  | 5.72 | 298 | 0.565105 | 3.105455
|  | 1593 | 0.57 |  |  | 75.1 |  | 5.72 | 298 | 0.6606048 | 3.419394
|  | 1593 | 0.57 |  |  | 75.1 |  | 5.72 | 298 | 0.7625466 | 3.741818
|  | 1593 | 0.57 |  |  | 75.1 |  | 5.72 | 298 | 0.8634222 | 4.038788
|  | 1593 | 0.57 |  |  | 75.1 |  | 5.72 | 298 | 0.9567868 | 4.310303
|  | 1593 | 0.57 |  |  | 75.1 |  | 5.72 | 298 | 1.009369 | 4.471515
NHC-650-2 |  | 1694 | 0.63 |  |  | 75.6 |  | 4.64 | 298 | 0.05245451 | 0.5769697
|  | 1694 | 0.63 |  |  | 75.6 |  | 4.64 | 298 | 0.1038948 | 0.9587879
|  | 1694 | 0.63 |  |  | 75.6 |  | 4.64 | 298 | 0.1832412 | 1.408485
|  | 1694 | 0.63 |  |  | 75.6 |  | 4.64 | 298 | 0.2561716 | 1.764848
|  | 1694 | 0.63 |  |  | 75.6 |  | 4.64 | 298 | 0.3655854 | 2.24
|  | 1694 | 0.63 |  |  | 75.6 |  | 4.64 | 298 | 0.4642919 | 2.604848
|  | 1694 | 0.63 |  |  | 75.6 |  | 4.64 | 298 | 0.560858 | 2.944242
|  | 1694 | 0.63 |  |  | 75.6 |  | 4.64 | 298 | 0.6617153 | 3.300606
|  | 1694 | 0.63 |  |  | 75.6 |  | 4.64 | 298 | 0.7593633 | 3.614545
|  | 1694 | 0.63 |  |  | 75.6 |  | 4.64 | 298 | 0.8602415 | 3.90303
|  | 1694 | 0.63 |  |  | 75.6 |  | 4.64 | 298 | 0.9578895 | 4.21697
|  | 1694 | 0.63 |  |  | 75.6 |  | 4.64 | 298 | 1.006183 | 4.352727
NHC-650-3 |  | 1952 | 0.77 |  |  | 78.2 |  | 3.42 | 298 | 0.1049845 | 0.9078788
|  | 1952 | 0.77 |  |  | 78.2 |  | 3.42 | 298 | 0.1875715 | 1.298182
|  | 1952 | 0.77 |  |  | 78.2 |  | 3.42 | 298 | 0.2658621 | 1.688485
|  | 1952 | 0.77 |  |  | 78.2 |  | 3.42 | 298 | 0.3645503 | 2.112727
|  | 1952 | 0.77 |  |  | 78.2 |  | 3.42 | 298 | 0.4675507 | 2.486061
|  | 1952 | 0.77 |  |  | 78.2 |  | 3.42 | 298 | 0.5630401 | 2.833939
|  | 1952 | 0.77 |  |  | 78.2 |  | 3.42 | 298 | 0.6682017 | 3.164848
|  | 1952 | 0.77 |  |  | 78.2 |  | 3.42 | 298 | 0.7637015 | 3.478788
|  | 1952 | 0.77 |  |  | 78.2 |  | 3.42 | 298 | 0.862421 | 3.801212
|  | 1952 | 0.77 |  |  | 78.2 |  | 3.42 | 298 | 0.9622303 | 4.072727
|  | 1952 | 0.77 |  |  | 78.2 |  | 3.42 | 298 | 1.014815 | 4.225455
NHC-650-4 |  | 2492 | 1.12 |  |  | 82 |  | 2.01 | 298 | 0.03961983 | 0.3987879
|  | 2492 | 1.12 |  |  | 82 |  | 2.01 | 298 | 0.09751261 | 0.7551515
|  | 2492 | 1.12 |  |  | 82 |  | 2.01 | 298 | 0.1865313 | 1.187879
|  | 2492 | 1.12 |  |  | 82 |  | 2.01 | 298 | 0.2594721 | 1.510303
|  | 2492 | 1.12 |  |  | 82 |  | 2.01 | 298 | 0.3656791 | 1.934545
|  | 2492 | 1.12 |  |  | 82 |  | 2.01 | 298 | 0.4633245 | 2.25697
|  | 2492 | 1.12 |  |  | 82 |  | 2.01 | 298 | 0.5641923 | 2.579394
|  | 2492 | 1.12 |  |  | 82 |  | 2.01 | 298 | 0.6639885 | 2.893333
|  | 2492 | 1.12 |  |  | 82 |  | 2.01 | 298 | 0.7659382 | 3.190303
|  | 2492 | 1.12 |  |  | 82 |  | 2.01 | 298 | 0.8625121 | 3.504242
|  | 2492 | 1.12 |  |  | 82 |  | 2.01 | 298 | 0.9601706 | 3.784242
|  | 2492 | 1.12 |  |  | 82 |  | 2.01 | 298 | 1.015985 | 3.911515
NHC-700-1 |  | 2234 | 0.88 |  |  | 81.8 |  | 3.55 | 273 | 0.02374224 | 0.5816187
|  | 2234 | 0.88 |  |  | 81.8 |  | 3.55 | 273 | 0.04978656 | 0.9662961
|  | 2234 | 0.88 |  |  | 81.8 |  | 3.55 | 273 | 0.1053051 | 1.583446
|  | 2234 | 0.88 |  |  | 81.8 |  | 3.55 | 273 | 0.1358984 | 1.914374
|  | 2234 | 0.88 |  |  | 81.8 |  | 3.55 | 273 | 0.1733051 | 2.227339
|  | 2234 | 0.88 |  |  | 81.8 |  | 3.55 | 273 | 0.2606 | 2.88001
|  | 2234 | 0.88 |  |  | 81.8 |  | 3.55 | 273 | 0.3649166 | 3.559383
|  | 2234 | 0.88 |  |  | 81.8 |  | 3.55 | 273 | 0.4647031 | 4.176137
|  | 2234 | 0.88 |  |  | 81.8 |  | 3.55 | 273 | 0.5656377 | 4.712318
|  | 2234 | 0.88 |  |  | 81.8 |  | 3.55 | 273 | 0.6665781 | 5.212693
|  | 2234 | 0.88 |  |  | 81.8 |  | 3.55 | 273 | 0.7675229 | 5.686214
|  | 2234 | 0.88 |  |  | 81.8 |  | 3.55 | 273 | 0.8639288 | 6.150824
|  | 2234 | 0.88 |  |  | 81.8 |  | 3.55 | 273 | 0.9648809 | 6.579588
|  | 2234 | 0.88 |  |  | 81.8 |  | 3.55 | 273 | 1.013657 | 6.776082
NHC-700-2 |  | 2241 | 0.88 |  |  | 83.5 |  | 2.15 | 273 | 0.04300223 | 0.8052315
|  | 2241 | 0.88 |  |  | 83.5 |  | 2.15 | 273 | 0.1245941 | 1.628031
|  | 2241 | 0.88 |  |  | 83.5 |  | 2.15 | 273 | 0.1744707 | 2.039349
|  | 2241 | 0.88 |  |  | 83.5 |  | 2.15 | 273 | 0.2629064 | 2.656204
|  | 2241 | 0.88 |  |  | 83.5 |  | 2.15 | 273 | 0.3604111 | 3.34459
|  | 2241 | 0.88 |  |  | 83.5 |  | 2.15 | 273 | 0.4681417 | 3.970224
|  | 2241 | 0.88 |  |  | 83.5 |  | 2.15 | 273 | 0.5736094 | 4.551121
|  | 2241 | 0.88 |  |  | 83.5 |  | 2.15 | 273 | 0.6654721 | 5.033675
|  | 2241 | 0.88 |  |  | 83.5 |  | 2.15 | 273 | 0.7686856 | 5.516127
|  | 2241 | 0.88 |  |  | 83.5 |  | 2.15 | 273 | 0.8696318 | 5.980696
|  | 2241 | 0.88 |  |  | 83.5 |  | 2.15 | 273 | 0.9615018 | 6.418493
|  | 2241 | 0.88 |  |  | 83.5 |  | 2.15 | 273 | 1.014813 | 6.650752
NHC-700-3 |  | 2782 | 1.14 |  |  | 84.2 |  | 1.96 | 273 | 0.03509299 | 0.5815171
|  | 2782 | 1.14 |  |  | 84.2 |  | 1.96 | 273 | 0.103077 | 1.323875
|  | 2782 | 1.14 |  |  | 84.2 |  | 1.96 | 273 | 0.1790284 | 1.931891
|  | 2782 | 1.14 |  |  | 84.2 |  | 1.96 | 273 | 0.2640618 | 2.530874
|  | 2782 | 1.14 |  |  | 84.2 |  | 1.96 | 273 | 0.3661083 | 3.210268
|  | 2782 | 1.14 |  |  | 84.2 |  | 1.96 | 273 | 0.4647626 | 3.809129
|  | 2782 | 1.14 |  |  | 84.2 |  | 1.96 | 273 | 0.5668337 | 4.336348
|  | 2782 | 1.14 |  |  | 84.2 |  | 1.96 | 273 | 0.6666405 | 4.827782
|  | 2782 | 1.14 |  |  | 84.2 |  | 1.96 | 273 | 0.7641728 | 5.346091
|  | 2782 | 1.14 |  |  | 84.2 |  | 1.96 | 273 | 0.8662512 | 5.828553
|  | 2782 | 1.14 |  |  | 84.2 |  | 1.96 | 273 | 0.9671931 | 6.319977
|  | 2782 | 1.14 |  |  | 84.2 |  | 1.96 | 273 | 1.014837 | 6.498578
NHC-700-4 |  | 2995 | 1.39 |  |  | 85.5 |  | 1.83 | 273 | 0.0203791 | 0.3220581
|  | 2995 | 1.39 |  |  | 85.5 |  | 1.83 | 273 | 0.05210025 | 0.6977332
|  | 2995 | 1.39 |  |  | 85.5 |  | 1.83 | 273 | 0.1065171 | 1.109011
|  | 2995 | 1.39 |  |  | 85.5 |  | 1.83 | 273 | 0.1858882 | 1.627482
|  | 2995 | 1.39 |  |  | 85.5 |  | 1.83 | 273 | 0.2607306 | 2.074382
|  | 2995 | 1.39 |  |  | 85.5 |  | 1.83 | 273 | 0.3707255 | 2.735802
|  | 2995 | 1.39 |  |  | 85.5 |  | 1.83 | 273 | 0.4716659 | 3.236177
|  | 2995 | 1.39 |  |  | 85.5 |  | 1.83 | 273 | 0.5669324 | 3.727652
|  | 2995 | 1.39 |  |  | 85.5 |  | 1.83 | 273 | 0.6701517 | 4.174298
|  | 2995 | 1.39 |  |  | 85.5 |  | 1.83 | 273 | 0.773371 | 4.620944
|  | 2995 | 1.39 |  |  | 85.5 |  | 1.83 | 273 | 0.8652454 | 5.031887
|  | 2995 | 1.39 |  |  | 85.5 |  | 1.83 | 273 | 0.9151495 | 5.273128
|  | 2995 | 1.39 |  |  | 85.5 |  | 1.83 | 273 | 1.016103 | 5.69294
NHC-700-1 |  | 2234 | 0.88 |  |  | 81.8 |  | 3.55 | 298 | 0.099756 | 0.8047235
|  | 2234 | 0.88 |  |  | 81.8 |  | 3.55 | 298 | 0.1814089 | 1.251563
|  | 2234 | 0.88 |  |  | 81.8 |  | 3.55 | 298 | 0.2608075 | 1.599957
|  | 2234 | 0.88 |  |  | 81.8 |  | 3.55 | 298 | 0.3617538 | 2.064527
|  | 2234 | 0.88 |  |  | 81.8 |  | 3.55 | 298 | 0.463851 | 2.43062
|  | 2234 | 0.88 |  |  | 81.8 |  | 3.55 | 298 | 0.5648118 | 2.805676
|  | 2234 | 0.88 |  |  | 81.8 |  | 3.55 | 298 | 0.6646404 | 3.162838
|  | 2234 | 0.88 |  |  | 81.8 |  | 3.55 | 298 | 0.7145547 | 3.34142
|  | 2234 | 0.88 |  |  | 81.8 |  | 3.55 | 298 | 0.8132583 | 3.635933
|  | 2234 | 0.88 |  |  | 81.8 |  | 3.55 | 298 | 0.9153585 | 3.984123
|  | 2234 | 0.88 |  |  | 81.8 |  | 3.55 | 298 | 1.011796 | 4.251802
NHC-700-2 |  | 2241 | 0.88 |  |  | 83.5 |  | 2.15 | 298 | 0.1428656 | 0.9475601
|  | 2241 | 0.88 |  |  | 83.5 |  | 2.15 | 298 | 0.1859666 | 1.144105
|  | 2241 | 0.88 |  |  | 83.5 |  | 2.15 | 298 | 0.2596913 | 1.483599
|  | 2241 | 0.88 |  |  | 83.5 |  | 2.15 | 298 | 0.3640486 | 1.912332
|  | 2241 | 0.88 |  |  | 83.5 |  | 2.15 | 298 | 0.4672838 | 2.260513
|  | 2241 | 0.88 |  |  | 83.5 |  | 2.15 | 298 | 0.5682475 | 2.617665
|  | 2241 | 0.88 |  |  | 83.5 |  | 2.15 | 298 | 0.6635387 | 2.956966
|  | 2241 | 0.88 |  |  | 83.5 |  | 2.15 | 298 | 0.7611058 | 3.26044
|  | 2241 | 0.88 |  |  | 83.5 |  | 2.15 | 298 | 0.8677492 | 3.590688
|  | 2241 | 0.88 |  |  | 83.5 |  | 2.15 | 298 | 0.9653163 | 3.894162
|  | 2241 | 0.88 |  |  | 83.5 |  | 2.15 | 298 | 1.014103 | 4.027997
NHC-700-3 |  | 2782 | 1.14 |  |  | 84.2 |  | 1.96 | 298 | 0.06235222 | 0.4738563
|  | 2782 | 1.14 |  |  | 84.2 |  | 1.96 | 298 | 0.1315367 | 0.8133904
|  | 2782 | 1.14 |  |  | 84.2 |  | 1.96 | 298 | 0.2200087 | 1.20646
|  | 2782 | 1.14 |  |  | 84.2 |  | 1.96 | 298 | 0.3152897 | 1.608421
|  | 2782 | 1.14 |  |  | 84.2 |  | 1.96 | 298 | 0.4094385 | 1.992488
|  | 2782 | 1.14 |  |  | 84.2 |  | 1.96 | 298 | 0.5160776 | 2.34959
|  | 2782 | 1.14 |  |  | 84.2 |  | 1.96 | 298 | 0.6147711 | 2.706763
|  | 2782 | 1.14 |  |  | 84.2 |  | 1.96 | 298 | 0.7157376 | 3.046013
|  | 2782 | 1.14 |  |  | 84.2 |  | 1.96 | 298 | 0.8144369 | 3.36738
|  | 2782 | 1.14 |  |  | 84.2 |  | 1.96 | 298 | 0.9131421 | 3.652941
|  | 2782 | 1.14 |  |  | 84.2 |  | 1.96 | 298 | 1.014113 | 3.965337
NHC-700-4 |  | 2995 | 1.39 |  |  | 85.5 |  | 1.83 | 298 | 0.04989106 | 0.3217939
|  | 2995 | 1.39 |  |  | 85.5 |  | 1.83 | 298 | 0.1270254 | 0.6344027
|  | 2995 | 1.39 |  |  | 85.5 |  | 1.83 | 298 | 0.1837356 | 0.9024372
|  | 2995 | 1.39 |  |  | 85.5 |  | 1.83 | 298 | 0.2608757 | 1.17924
|  | 2995 | 1.39 |  |  | 85.5 |  | 1.83 | 298 | 0.3641096 | 1.536372
|  | 2995 | 1.39 |  |  | 85.5 |  | 1.83 | 298 | 0.4650776 | 1.866671
|  | 2995 | 1.39 |  |  | 85.5 |  | 1.83 | 298 | 0.5637798 | 2.170135
|  | 2995 | 1.39 |  |  | 85.5 |  | 1.83 | 298 | 0.6613469 | 2.473609
|  | 2995 | 1.39 |  |  | 85.5 |  | 1.83 | 298 | 0.7611856 | 2.768112
|  | 2995 | 1.39 |  |  | 85.5 |  | 1.83 | 298 | 0.8632887 | 3.0984
|  | 2995 | 1.39 |  |  | 85.5 |  | 1.83 | 298 | 0.9642683 | 3.357087
|  | 2995 | 1.39 |  |  | 85.5 |  | 1.83 | 298 | 1.01192 | 3.490932