## Sheet1
GAC | GAS | BET | Vt | Vmeso | Vmic | %C | %O | %N | Temp(K) | Pessure | Adsorp(mmol/g)
NUT-2-500 |  | 680 | 0.29 |  | 0.27 | 86.5 |  | 5.9 | 273 | 0.01392659 | 0.4969446
|  | 680 | 0.29 |  | 0.27 | 86.5 |  | 5.9 | 273 | 0.032504 | 1.120089
|  | 680 | 0.29 |  | 0.27 | 86.5 |  | 5.9 | 273 | 0.07911717 | 1.900806
|  | 680 | 0.29 |  | 0.27 | 86.5 |  | 5.9 | 273 | 0.1619843 | 2.697018
|  | 680 | 0.29 |  | 0.27 | 86.5 |  | 5.9 | 273 | 0.2963238 | 3.445485
|  | 680 | 0.29 |  | 0.27 | 86.5 |  | 5.9 | 273 | 0.4213669 | 3.917883
|  | 680 | 0.29 |  | 0.27 | 86.5 |  | 5.9 | 273 | 0.5487749 | 4.271917
|  | 680 | 0.29 |  | 0.27 | 86.5 |  | 5.9 | 273 | 0.6820448 | 4.562786
|  | 680 | 0.29 |  | 0.27 | 86.5 |  | 5.9 | 273 | 0.8118248 | 4.766896
|  | 680 | 0.29 |  | 0.27 | 86.5 |  | 5.9 | 273 | 0.9299106 | 4.963208
|  | 680 | 0.29 |  | 0.27 | 86.5 |  | 5.9 | 273 | 0.9965498 | 5.088918
|  | 680 | 0.29 |  | 0.27 | 86.5 |  | 5.9 | 298 | 0.0139886 | 0.212913
|  | 680 | 0.29 |  | 0.27 | 86.5 |  | 5.9 | 298 | 0.05130016 | 0.7412321
|  | 680 | 0.29 |  | 0.27 | 86.5 |  | 5.9 | 298 | 0.1014945 | 1.190552
|  | 680 | 0.29 |  | 0.27 | 86.5 |  | 5.9 | 298 | 0.2299843 | 1.946955
|  | 680 | 0.29 |  | 0.27 | 86.5 |  | 5.9 | 298 | 0.3573614 | 2.443004
|  | 680 | 0.29 |  | 0.27 | 86.5 |  | 5.9 | 298 | 0.4882765 | 2.8049
|  | 680 | 0.29 |  | 0.27 | 86.5 |  | 5.9 | 298 | 0.618041 | 3.080018
|  | 680 | 0.29 |  | 0.27 | 86.5 |  | 5.9 | 298 | 0.7396304 | 3.299971
|  | 680 | 0.29 |  | 0.27 | 86.5 |  | 5.9 | 298 | 0.8705731 | 3.535631
|  | 680 | 0.29 |  | 0.27 | 86.5 |  | 5.9 | 298 | 0.9921625 | 3.755585
NUT-2-600 |  | 1274 | 0.46 |  | 0.43 | 85.8 |  | 3.5 | 273 | 0.009603842 | 0.5223518
|  | 1274 | 0.46 |  | 0.43 | 85.8 |  | 3.5 | 273 | 0.05282113 | 1.457726
|  | 1274 | 0.46 |  | 0.43 | 85.8 |  | 3.5 | 273 | 0.1044418 | 2.283771
|  | 1274 | 0.46 |  | 0.43 | 85.8 |  | 3.5 | 273 | 0.1680672 | 3.061224
|  | 1274 | 0.46 |  | 0.43 | 85.8 |  | 3.5 | 273 | 0.2941176 | 4.142371
|  | 1274 | 0.46 |  | 0.43 | 85.8 |  | 3.5 | 273 | 0.42497 | 4.968416
|  | 1274 | 0.46 |  | 0.43 | 85.8 |  | 3.5 | 273 | 0.5462185 | 5.600097
|  | 1274 | 0.46 |  | 0.43 | 85.8 |  | 3.5 | 273 | 0.6794718 | 6.304665
|  | 1274 | 0.46 |  | 0.43 | 85.8 |  | 3.5 | 273 | 0.8067227 | 6.693392
|  | 1274 | 0.46 |  | 0.43 | 85.8 |  | 3.5 | 273 | 0.9315726 | 7.118562
|  | 1274 | 0.46 |  | 0.43 | 85.8 |  | 3.5 | 273 | 0.9963986 | 7.385811
|  | 1274 | 0.46 |  | 0.43 | 85.8 |  | 3.5 | 298 | 0.02761104 | 0.2672498
|  | 1274 | 0.46 |  | 0.43 | 85.8 |  | 3.5 | 298 | 0.06842737 | 0.7167153
|  | 1274 | 0.46 |  | 0.43 | 85.8 |  | 3.5 | 298 | 0.1632653 | 1.433431
|  | 1274 | 0.46 |  | 0.43 | 85.8 |  | 3.5 | 298 | 0.2965186 | 2.247328
|  | 1274 | 0.46 |  | 0.43 | 85.8 |  | 3.5 | 298 | 0.4213685 | 2.866861
|  | 1274 | 0.46 |  | 0.43 | 85.8 |  | 3.5 | 298 | 0.5558223 | 3.449951
|  | 1274 | 0.46 |  | 0.43 | 85.8 |  | 3.5 | 298 | 0.6770708 | 3.838678
|  | 1274 | 0.46 |  | 0.43 | 85.8 |  | 3.5 | 298 | 0.8067227 | 4.263848
|  | 1274 | 0.46 |  | 0.43 | 85.8 |  | 3.5 | 298 | 0.9387755 | 4.664723
|  | 1274 | 0.46 |  | 0.43 | 85.8 |  | 3.5 | 298 | 0.9951981 | 4.7862
NPC-2-600R |  | 334 | 0.14 |  | 0.13 | 81 |  | 6 | 273 | 0.006896552 | 0.3624469
|  | 334 | 0.14 |  | 0.13 | 81 |  | 6 | 273 | 0.04597701 | 0.9726381
|  | 334 | 0.14 |  | 0.13 | 81 |  | 6 | 273 | 0.09655172 | 1.344174
|  | 334 | 0.14 |  | 0.13 | 81 |  | 6 | 273 | 0.2241379 | 1.917837
|  | 334 | 0.14 |  | 0.13 | 81 |  | 6 | 273 | 0.3528736 | 2.248082
|  | 334 | 0.14 |  | 0.13 | 81 |  | 6 | 273 | 0.4804598 | 2.474039
|  | 334 | 0.14 |  | 0.13 | 81 |  | 6 | 273 | 0.6114943 | 2.655223
|  | 334 | 0.14 |  | 0.13 | 81 |  | 6 | 273 | 0.7471264 | 2.816446
|  | 334 | 0.14 |  | 0.13 | 81 |  | 6 | 273 | 0.8689655 | 2.943173
|  | 334 | 0.14 |  | 0.13 | 81 |  | 6 | 273 | 0.9988506 | 3.074707
|  | 334 | 0.14 |  | 0.13 | 81 |  | 6 | 298 | 0.01264368 | 0.1785457
|  | 334 | 0.14 |  | 0.13 | 81 |  | 6 | 298 | 0.05517241 | 0.5204387
|  | 334 | 0.14 |  | 0.13 | 81 |  | 6 | 298 | 0.1068966 | 0.8224112
|  | 334 | 0.14 |  | 0.13 | 81 |  | 6 | 298 | 0.2229885 | 1.232384
|  | 334 | 0.14 |  | 0.13 | 81 |  | 6 | 298 | 0.3666667 | 1.572267
|  | 334 | 0.14 |  | 0.13 | 81 |  | 6 | 298 | 0.483908 | 1.768626
|  | 334 | 0.14 |  | 0.13 | 81 |  | 6 | 298 | 0.6149425 | 1.924973
|  | 334 | 0.14 |  | 0.13 | 81 |  | 6 | 298 | 0.7425287 | 2.066488
|  | 334 | 0.14 |  | 0.13 | 81 |  | 6 | 298 | 0.8735632 | 2.193032
|  | 334 | 0.14 |  | 0.13 | 81 |  | 6 | 298 | 0.9931034 | 2.324771
NPC-2-700 |  | 2088 | 0.84 |  | 0.71 | 88.4 |  | 2.2 | 273 | 0.01157033 | 0.2417873
|  | 2088 | 0.84 |  | 0.71 | 88.4 |  | 2.2 | 273 | 0.05283325 | 0.7597451
|  | 2088 | 0.84 |  | 0.71 | 88.4 |  | 2.2 | 273 | 0.1057292 | 1.346693
|  | 2088 | 0.84 |  | 0.71 | 88.4 |  | 2.2 | 273 | 0.2348539 | 2.474238
|  | 2088 | 0.84 |  | 0.71 | 88.4 |  | 2.2 | 273 | 0.302032 | 2.968856
|  | 2088 | 0.84 |  | 0.71 | 88.4 |  | 2.2 | 273 | 0.4247928 | 3.785414
|  | 2088 | 0.84 |  | 0.71 | 88.4 |  | 2.2 | 273 | 0.5450215 | 4.440711
|  | 2088 | 0.84 |  | 0.71 | 88.4 |  | 2.2 | 273 | 0.674305 | 5.130465
|  | 2088 | 0.84 |  | 0.71 | 88.4 |  | 2.2 | 273 | 0.811394 | 5.727964
|  | 2088 | 0.84 |  | 0.71 | 88.4 |  | 2.2 | 273 | 0.9329598 | 6.268039
|  | 2088 | 0.84 |  | 0.71 | 88.4 |  | 2.2 | 273 | 0.9911541 | 6.532345
|  | 2088 | 0.84 |  | 0.71 | 88.4 |  | 2.2 | 273 | 0.01549396 | 0.1380554
|  | 2088 | 0.84 |  | 0.71 | 88.4 |  | 2.2 | 298 | 0.06070559 | 0.4831567
|  | 2088 | 0.84 |  | 0.71 | 88.4 |  | 2.2 | 298 | 0.1653818 | 1.161674
|  | 2088 | 0.84 |  | 0.71 | 88.4 |  | 2.2 | 298 | 0.2972936 | 1.747712
|  | 2088 | 0.84 |  | 0.71 | 88.4 |  | 2.2 | 298 | 0.4253402 | 2.276191
|  | 2088 | 0.84 |  | 0.71 | 88.4 |  | 2.2 | 298 | 0.5508046 | 2.781658
|  | 2088 | 0.84 |  | 0.71 | 88.4 |  | 2.2 | 298 | 0.6737033 | 3.21803
|  | 2088 | 0.84 |  | 0.71 | 88.4 |  | 2.2 | 298 | 0.7979057 | 3.631346
|  | 2088 | 0.84 |  | 0.71 | 88.4 |  | 2.2 | 298 | 0.9337829 | 3.998444
|  | 2088 | 0.84 |  | 0.71 | 88.4 |  | 2.2 | 298 | 0.9971795 | 4.205087
NPC-2-800 |  | 2282 | 1.06 |  | 0.87 | 92.7 |  | 1.8 | 273 | 0.02611563 | 0.3066461
|  | 2282 | 1.06 |  | 0.87 | 92.7 |  | 1.8 | 273 | 0.07239253 | 0.7188088
|  | 2282 | 1.06 |  | 0.87 | 92.7 |  | 1.8 | 273 | 0.163744 | 1.437799
|  | 2282 | 1.06 |  | 0.87 | 92.7 |  | 1.8 | 273 | 0.2977687 | 2.272097
|  | 2282 | 1.06 |  | 0.87 | 92.7 |  | 1.8 | 273 | 0.4270349 | 2.99145
|  | 2282 | 1.06 |  | 0.87 | 92.7 |  | 1.8 | 273 | 0.5562948 | 3.672504
|  | 2282 | 1.06 |  | 0.87 | 92.7 |  | 1.8 | 273 | 0.683185 | 4.353535
|  | 2282 | 1.06 |  | 0.87 | 92.7 |  | 1.8 | 273 | 0.8112458 | 4.948403
|  | 2282 | 1.06 |  | 0.87 | 92.7 |  | 1.8 | 273 | 0.9381249 | 5.56241
|  | 2282 | 1.06 |  | 0.87 | 92.7 |  | 1.8 | 273 | 1.000966 | 5.831108
|  | 2282 | 1.06 |  | 0.87 | 92.7 |  | 1.8 | 298 | 0.03201757 | 0.1726543
|  | 2282 | 1.06 |  | 0.87 | 92.7 |  | 1.8 | 298 | 0.09960405 | 0.4796975
|  | 2282 | 1.06 |  | 0.87 | 92.7 |  | 1.8 | 298 | 0.2300186 | 0.9788397
|  | 2282 | 1.06 |  | 0.87 | 92.7 |  | 1.8 | 298 | 0.3521377 | 1.468328
|  | 2282 | 1.06 |  | 0.87 | 92.7 |  | 1.8 | 298 | 0.4884637 | 1.890927
|  | 2282 | 1.06 |  | 0.87 | 92.7 |  | 1.8 | 298 | 0.617676 | 2.284735
|  | 2282 | 1.06 |  | 0.87 | 92.7 |  | 1.8 | 298 | 0.7421473 | 2.668921
|  | 2282 | 1.06 |  | 0.87 | 92.7 |  | 1.8 | 298 | 0.878467 | 3.053222
|  | 2282 | 1.06 |  | 0.87 | 92.7 |  | 1.8 | 298 | 0.9993869 | 3.456524