## Sheet1
GAC | GAS | BET | Vt | Vmeso | Vmic | %C | %O | %N | Temp(K) | Pessure | Adsorp(mmol/g)
NGC-600-2 |  | 933 | 0.36 |  |  | 66.5 |  | 12.27 | 273 | 0.01268499 | 0.5984655
|  | 933 | 0.36 |  |  | 66.5 |  | 12.27 | 273 | 0.04651163 | 1.13555
|  | 933 | 0.36 |  |  | 66.5 |  | 12.27 | 273 | 0.1035941 | 1.780051
|  | 933 | 0.36 |  |  | 66.5 |  | 12.27 | 273 | 0.1754757 | 2.225064
|  | 933 | 0.36 |  |  | 66.5 |  | 12.27 | 273 | 0.2811839 | 2.731458
|  | 933 | 0.36 |  |  | 66.5 |  | 12.27 | 273 | 0.3742072 | 3.161125
|  | 933 | 0.36 |  |  | 66.5 |  | 12.27 | 273 | 0.4799154 | 3.483376
|  | 933 | 0.36 |  |  | 66.5 |  | 12.27 | 273 | 0.5665962 | 3.69821
|  | 933 | 0.36 |  |  | 66.5 |  | 12.27 | 273 | 0.6680761 | 4.02046
|  | 933 | 0.36 |  |  | 66.5 |  | 12.27 | 273 | 0.7589852 | 4.219949
|  | 933 | 0.36 |  |  | 66.5 |  | 12.27 | 273 | 0.8604651 | 4.450128
|  | 933 | 0.36 |  |  | 66.5 |  | 12.27 | 273 | 0.9640592 | 4.664962
|  | 933 | 0.36 |  |  | 66.5 |  | 12.27 | 273 | 1.008457 | 4.772379
NGC-650-2 |  | 1754 | 0.68 |  |  | 69.8 |  | 10.5 | 273 | 0.01057082 | 0.4450128
|  | 1754 | 0.68 |  |  | 69.8 |  | 10.5 | 273 | 0.04862579 | 0.9514066
|  | 1754 | 0.68 |  |  | 69.8 |  | 10.5 | 273 | 0.1035941 | 1.411765
|  | 1754 | 0.68 |  |  | 69.8 |  | 10.5 | 273 | 0.179704 | 1.994885
|  | 1754 | 0.68 |  |  | 69.8 |  | 10.5 | 273 | 0.2684989 | 2.547315
|  | 1754 | 0.68 |  |  | 69.8 |  | 10.5 | 273 | 0.410148 | 3.161125
|  | 1754 | 0.68 |  |  | 69.8 |  | 10.5 | 273 | 0.5137421 | 3.652174
|  | 1754 | 0.68 |  |  | 69.8 |  | 10.5 | 273 | 0.6088795 | 4.051151
|  | 1754 | 0.68 |  |  | 69.8 |  | 10.5 | 273 | 0.7124736 | 4.404092
|  | 1754 | 0.68 |  |  | 69.8 |  | 10.5 | 273 | 0.8054968 | 4.741688
|  | 1754 | 0.68 |  |  | 69.8 |  | 10.5 | 273 | 0.9112051 | 5.094629
|  | 1754 | 0.68 |  |  | 69.8 |  | 10.5 | 273 | 1.008457 | 5.41688
NGC-700-2 |  | 2572 | 1.09 |  |  | 71.7 |  | 7.74 | 273 | 0.01057082 | 0.2762148
|  | 2572 | 1.09 |  |  | 71.7 |  | 7.74 | 273 | 0.06131078 | 0.797954
|  | 2572 | 1.09 |  |  | 71.7 |  | 7.74 | 273 | 0.1479915 | 1.565217
|  | 2572 | 1.09 |  |  | 71.7 |  | 7.74 | 273 | 0.2156448 | 2.102302
|  | 2572 | 1.09 |  |  | 71.7 |  | 7.74 | 273 | 0.3150106 | 2.670077
|  | 2572 | 1.09 |  |  | 71.7 |  | 7.74 | 273 | 0.410148 | 3.283887
|  | 2572 | 1.09 |  |  | 71.7 |  | 7.74 | 273 | 0.5137421 | 3.774936
|  | 2572 | 1.09 |  |  | 71.7 |  | 7.74 | 273 | 0.6109937 | 4.358056
|  | 2572 | 1.09 |  |  | 71.7 |  | 7.74 | 273 | 0.7082452 | 4.818414
|  | 2572 | 1.09 |  |  | 71.7 |  | 7.74 | 273 | 0.807611 | 5.309463
|  | 2572 | 1.09 |  |  | 71.7 |  | 7.74 | 273 | 0.9154334 | 5.754476
|  | 2572 | 1.09 |  |  | 71.7 |  | 7.74 | 273 | 1.012685 | 6.230179
NGC-600-2 |  | 933 | 0.36 |  |  | 66.5 |  | 12.27 | 298 | 0.04862579 | 0.7365729
|  | 933 | 0.36 |  |  | 66.5 |  | 12.27 | 298 | 0.1226216 | 1.150895
|  | 933 | 0.36 |  |  | 66.5 |  | 12.27 | 298 | 0.1881607 | 1.411765
|  | 933 | 0.36 |  |  | 66.5 |  | 12.27 | 298 | 0.2727273 | 1.749361
|  | 933 | 0.36 |  |  | 66.5 |  | 12.27 | 298 | 0.372093 | 2.086957
|  | 933 | 0.36 |  |  | 66.5 |  | 12.27 | 298 | 0.4672304 | 2.332481
|  | 933 | 0.36 |  |  | 66.5 |  | 12.27 | 298 | 0.5623679 | 2.501279
|  | 933 | 0.36 |  |  | 66.5 |  | 12.27 | 298 | 0.6553911 | 2.731458
|  | 933 | 0.36 |  |  | 66.5 |  | 12.27 | 298 | 0.7632135 | 2.930946
|  | 933 | 0.36 |  |  | 66.5 |  | 12.27 | 298 | 0.8646934 | 3.176471
|  | 933 | 0.36 |  |  | 66.5 |  | 12.27 | 298 | 0.9598309 | 3.345269
|  | 933 | 0.36 |  |  | 66.5 |  | 12.27 | 298 | 1.012685 | 3.43734
NGC-650-2 |  | 1754 | 0.68 |  |  | 69.8 |  | 10.5 | 298 | 0.0359408 | 0.4296675
|  | 1754 | 0.68 |  |  | 69.8 |  | 10.5 | 298 | 0.1035941 | 0.8900256
|  | 1754 | 0.68 |  |  | 69.8 |  | 10.5 | 298 | 0.1839323 | 1.289003
|  | 1754 | 0.68 |  |  | 69.8 |  | 10.5 | 298 | 0.2727273 | 1.611253
|  | 1754 | 0.68 |  |  | 69.8 |  | 10.5 | 298 | 0.3699789 | 1.964194
|  | 1754 | 0.68 |  |  | 69.8 |  | 10.5 | 298 | 0.4651163 | 2.209719
|  | 1754 | 0.68 |  |  | 69.8 |  | 10.5 | 298 | 0.6109937 | 2.700767
|  | 1754 | 0.68 |  |  | 69.8 |  | 10.5 | 298 | 0.7124736 | 3.007673
|  | 1754 | 0.68 |  |  | 69.8 |  | 10.5 | 298 | 0.8118393 | 3.237852
|  | 1754 | 0.68 |  |  | 69.8 |  | 10.5 | 298 | 0.9069767 | 3.452685
|  | 1754 | 0.68 |  |  | 69.8 |  | 10.5 | 298 | 1.008457 | 3.652174
NGC-700-2 |  | 2572 | 1.09 |  |  | 71.7 |  | 7.74 | 298 | 0.04651163 | 0.3529412
|  | 2572 | 1.09 |  |  | 71.7 |  | 7.74 | 298 | 0.141649 | 0.8286445
|  | 2572 | 1.09 |  |  | 71.7 |  | 7.74 | 298 | 0.2219873 | 1.181586
|  | 2572 | 1.09 |  |  | 71.7 |  | 7.74 | 298 | 0.3150106 | 1.534527
|  | 2572 | 1.09 |  |  | 71.7 |  | 7.74 | 298 | 0.4143763 | 1.872123
|  | 2572 | 1.09 |  |  | 71.7 |  | 7.74 | 298 | 0.5137421 | 2.209719
|  | 2572 | 1.09 |  |  | 71.7 |  | 7.74 | 298 | 0.615222 | 2.516624
|  | 2572 | 1.09 |  |  | 71.7 |  | 7.74 | 298 | 0.7124736 | 2.823529
|  | 2572 | 1.09 |  |  | 71.7 |  | 7.74 | 298 | 0.8118393 | 3.11509
|  | 2572 | 1.09 |  |  | 71.7 |  | 7.74 | 298 | 0.9577167 | 3.621483
|  | 2572 | 1.09 |  |  | 71.7 |  | 7.74 | 298 | 1.010571 | 3.790281
NGC-600-3 |  | 1005 | 0.39 |  |  | 65.3 |  | 12.21 | 273 | 0.0193133 | 0.7401575
|  | 1005 | 0.39 |  |  | 65.3 |  | 12.21 | 273 | 0.04291845 | 1.086614
|  | 1005 | 0.39 |  |  | 65.3 |  | 12.21 | 273 | 0.1309013 | 1.92126
|  | 1005 | 0.39 |  |  | 65.3 |  | 12.21 | 273 | 0.2060086 | 2.393701
|  | 1005 | 0.39 |  |  | 65.3 |  | 12.21 | 273 | 0.2854077 | 2.850394
|  | 1005 | 0.39 |  |  | 65.3 |  | 12.21 | 273 | 0.3991416 | 3.259843
|  | 1005 | 0.39 |  |  | 65.3 |  | 12.21 | 273 | 0.5085837 | 3.559055
|  | 1005 | 0.39 |  |  | 65.3 |  | 12.21 | 273 | 0.6051502 | 3.905512
|  | 1005 | 0.39 |  |  | 65.3 |  | 12.21 | 273 | 0.7081545 | 4.15748
|  | 1005 | 0.39 |  |  | 65.3 |  | 12.21 | 273 | 0.806867 | 4.393701
|  | 1005 | 0.39 |  |  | 65.3 |  | 12.21 | 273 | 0.9098712 | 4.598425
|  | 1005 | 0.39 |  |  | 65.3 |  | 12.21 | 273 | 1.006438 | 4.850394
NGC-650-3 |  | 1699 | 0.65 |  |  | 70.32 |  | 9.54 | 273 | 0.0193133 | 0.3937008
|  | 1699 | 0.65 |  |  | 70.32 |  | 9.54 | 273 | 0.05150215 | 0.8976378
|  | 1699 | 0.65 |  |  | 70.32 |  | 9.54 | 273 | 0.111588 | 1.511811
|  | 1699 | 0.65 |  |  | 70.32 |  | 9.54 | 273 | 0.1802575 | 2.031496
|  | 1699 | 0.65 |  |  | 70.32 |  | 9.54 | 273 | 0.2725322 | 2.692913
|  | 1699 | 0.65 |  |  | 70.32 |  | 9.54 | 273 | 0.3733906 | 3.244094
|  | 1699 | 0.65 |  |  | 70.32 |  | 9.54 | 273 | 0.4678112 | 3.653543
|  | 1699 | 0.65 |  |  | 70.32 |  | 9.54 | 273 | 0.5600858 | 4.094488
|  | 1699 | 0.65 |  |  | 70.32 |  | 9.54 | 273 | 0.667382 | 4.582677
|  | 1699 | 0.65 |  |  | 70.32 |  | 9.54 | 273 | 0.7553648 | 4.88189
|  | 1699 | 0.65 |  |  | 70.32 |  | 9.54 | 273 | 0.8583691 | 5.322835
|  | 1699 | 0.65 |  |  | 70.32 |  | 9.54 | 273 | 0.9549356 | 5.669291
|  | 1699 | 0.65 |  |  | 70.32 |  | 9.54 | 273 | 1.008584 | 5.858268
NGC-700-3 |  | 2510 | 1.23 |  |  | 80.3 |  | 5.03 | 273 | 0.04077253 | 0.503937
|  | 2510 | 1.23 |  |  | 80.3 |  | 5.03 | 273 | 0.1030043 | 1.133858
|  | 2510 | 1.23 |  |  | 80.3 |  | 5.03 | 273 | 0.1802575 | 1.732283
|  | 2510 | 1.23 |  |  | 80.3 |  | 5.03 | 273 | 0.2746781 | 2.330709
|  | 2510 | 1.23 |  |  | 80.3 |  | 5.03 | 273 | 0.3690987 | 2.913386
|  | 2510 | 1.23 |  |  | 80.3 |  | 5.03 | 273 | 0.4635193 | 3.433071
|  | 2510 | 1.23 |  |  | 80.3 |  | 5.03 | 273 | 0.5643777 | 3.984252
|  | 2510 | 1.23 |  |  | 80.3 |  | 5.03 | 273 | 0.6609442 | 4.472441
|  | 2510 | 1.23 |  |  | 80.3 |  | 5.03 | 273 | 0.7639485 | 4.992126
|  | 2510 | 1.23 |  |  | 80.3 |  | 5.03 | 273 | 0.8583691 | 5.448819
|  | 2510 | 1.23 |  |  | 80.3 |  | 5.03 | 273 | 0.9635193 | 5.92126
|  | 2510 | 1.23 |  |  | 80.3 |  | 5.03 | 273 | 1.012876 | 6.173228
NGC-600-3 |  | 1005 | 0.39 |  |  | 65.3 |  | 12.21 | 298 | 0.0944206 | 0.976378
|  | 1005 | 0.39 |  |  | 65.3 |  | 12.21 | 298 | 0.1716738 | 1.354331
|  | 1005 | 0.39 |  |  | 65.3 |  | 12.21 | 298 | 0.2746781 | 1.779528
|  | 1005 | 0.39 |  |  | 65.3 |  | 12.21 | 298 | 0.3755365 | 2.07874
|  | 1005 | 0.39 |  |  | 65.3 |  | 12.21 | 298 | 0.4699571 | 2.330709
|  | 1005 | 0.39 |  |  | 65.3 |  | 12.21 | 298 | 0.5643777 | 2.551181
|  | 1005 | 0.39 |  |  | 65.3 |  | 12.21 | 298 | 0.6630901 | 2.771654
|  | 1005 | 0.39 |  |  | 65.3 |  | 12.21 | 298 | 0.7553648 | 2.976378
|  | 1005 | 0.39 |  |  | 65.3 |  | 12.21 | 298 | 0.8562232 | 3.165354
|  | 1005 | 0.39 |  |  | 65.3 |  | 12.21 | 298 | 0.9506438 | 3.322835
|  | 1005 | 0.39 |  |  | 65.3 |  | 12.21 | 298 | 1.004292 | 3.448819
NGC-650-3 |  | 1699 | 0.65 |  |  | 70.32 |  | 9.54 | 298 | 0.04291845 | 0.3464567
|  | 1699 | 0.65 |  |  | 70.32 |  | 9.54 | 298 | 0.0944206 | 0.6456693
|  | 1699 | 0.65 |  |  | 70.32 |  | 9.54 | 298 | 0.1845494 | 1.086614
|  | 1699 | 0.65 |  |  | 70.32 |  | 9.54 | 298 | 0.2618026 | 1.417323
|  | 1699 | 0.65 |  |  | 70.32 |  | 9.54 | 298 | 0.3669528 | 1.76378
|  | 1699 | 0.65 |  |  | 70.32 |  | 9.54 | 298 | 0.4678112 | 2.110236
|  | 1699 | 0.65 |  |  | 70.32 |  | 9.54 | 298 | 0.5643777 | 2.393701
|  | 1699 | 0.65 |  |  | 70.32 |  | 9.54 | 298 | 0.6566524 | 2.645669
|  | 1699 | 0.65 |  |  | 70.32 |  | 9.54 | 298 | 0.7660944 | 2.96063
|  | 1699 | 0.65 |  |  | 70.32 |  | 9.54 | 298 | 0.8626609 | 3.275591
|  | 1699 | 0.65 |  |  | 70.32 |  | 9.54 | 298 | 0.9613734 | 3.527559
|  | 1699 | 0.65 |  |  | 70.32 |  | 9.54 | 298 | 1.008584 | 3.653543
NGC-700-3 |  | 2510 | 1.23 |  |  | 80.3 |  | 5.03 | 298 | 0.06008584 | 0.3464567
|  | 2510 | 1.23 |  |  | 80.3 |  | 5.03 | 298 | 0.1244635 | 0.6614173
|  | 2510 | 1.23 |  |  | 80.3 |  | 5.03 | 298 | 0.1824034 | 0.9133858
|  | 2510 | 1.23 |  |  | 80.3 |  | 5.03 | 298 | 0.2575107 | 1.165354
|  | 2510 | 1.23 |  |  | 80.3 |  | 5.03 | 298 | 0.3562232 | 1.543307
|  | 2510 | 1.23 |  |  | 80.3 |  | 5.03 | 298 | 0.4635193 | 1.858268
|  | 2510 | 1.23 |  |  | 80.3 |  | 5.03 | 298 | 0.5579399 | 2.173228
|  | 2510 | 1.23 |  |  | 80.3 |  | 5.03 | 298 | 0.6566524 | 2.503937
|  | 2510 | 1.23 |  |  | 80.3 |  | 5.03 | 298 | 0.7596567 | 2.80315
|  | 2510 | 1.23 |  |  | 80.3 |  | 5.03 | 298 | 0.860515 | 3.086614
|  | 2510 | 1.23 |  |  | 80.3 |  | 5.03 | 298 | 0.9613734 | 3.401575
|  | 2510 | 1.23 |  |  | 80.3 |  | 5.03 | 298 | 1.008584 | 3.543307
NGC-600-4 |  | 1170 | 0.46 |  |  | 63.67 |  | 11.81 | 273 | 0.01746725 | 0.5729443
|  | 1170 | 0.46 |  |  | 63.67 |  | 11.81 | 273 | 0.04366812 | 1.177719
|  | 1170 | 0.46 |  |  | 63.67 |  | 11.81 | 273 | 0.1135371 | 1.925729
|  | 1170 | 0.46 |  |  | 63.67 |  | 11.81 | 273 | 0.2030568 | 2.498674
|  | 1170 | 0.46 |  |  | 63.67 |  | 11.81 | 273 | 0.2882096 | 2.976127
|  | 1170 | 0.46 |  |  | 63.67 |  | 11.81 | 273 | 0.4017467 | 3.437666
|  | 1170 | 0.46 |  |  | 63.67 |  | 11.81 | 273 | 0.5043668 | 3.867374
|  | 1170 | 0.46 |  |  | 63.67 |  | 11.81 | 273 | 0.6091703 | 4.249337
|  | 1170 | 0.46 |  |  | 63.67 |  | 11.81 | 273 | 0.7074236 | 4.472149
|  | 1170 | 0.46 |  |  | 63.67 |  | 11.81 | 273 | 0.8144105 | 4.790451
|  | 1170 | 0.46 |  |  | 63.67 |  | 11.81 | 273 | 0.9126638 | 5.045093
|  | 1170 | 0.46 |  |  | 63.67 |  | 11.81 | 273 | 1.010917 | 5.331565
NGC-650-4 |  | 1824 | 0.69 |  |  | 71.66 |  | 7.74 | 273 | 0.01746725 | 0.4456233
|  | 1824 | 0.69 |  |  | 71.66 |  | 7.74 | 273 | 0.04585153 | 1.050398
|  | 1824 | 0.69 |  |  | 71.66 |  | 7.74 | 273 | 0.128821 | 1.830239
|  | 1824 | 0.69 |  |  | 71.66 |  | 7.74 | 273 | 0.1834061 | 2.259947
|  | 1824 | 0.69 |  |  | 71.66 |  | 7.74 | 273 | 0.279476 | 2.896552
|  | 1824 | 0.69 |  |  | 71.66 |  | 7.74 | 273 | 0.371179 | 3.453581
|  | 1824 | 0.69 |  |  | 71.66 |  | 7.74 | 273 | 0.4737991 | 3.962865
|  | 1824 | 0.69 |  |  | 71.66 |  | 7.74 | 273 | 0.5720524 | 4.424403
|  | 1824 | 0.69 |  |  | 71.66 |  | 7.74 | 273 | 0.6681223 | 4.854111
|  | 1824 | 0.69 |  |  | 71.66 |  | 7.74 | 273 | 0.7641921 | 5.251989
|  | 1824 | 0.69 |  |  | 71.66 |  | 7.74 | 273 | 0.8624454 | 5.665782
|  | 1824 | 0.69 |  |  | 71.66 |  | 7.74 | 273 | 0.9650655 | 6.06366
|  | 1824 | 0.69 |  |  | 71.66 |  | 7.74 | 273 | 1.0131 | 6.238727
NGC-700-4 |  | 2827 | 1.23 |  |  | 84.24 |  | 4.69 | 273 | 0.01965066 | 0.2387268
|  | 2827 | 1.23 |  |  | 84.24 |  | 4.69 | 273 | 0.09606987 | 1.066313
|  | 2827 | 1.23 |  |  | 84.24 |  | 4.69 | 273 | 0.1855895 | 1.687003
|  | 2827 | 1.23 |  |  | 84.24 |  | 4.69 | 273 | 0.2707424 | 2.212202
|  | 2827 | 1.23 |  |  | 84.24 |  | 4.69 | 273 | 0.371179 | 2.816976
|  | 2827 | 1.23 |  |  | 84.24 |  | 4.69 | 273 | 0.4672489 | 3.35809
|  | 2827 | 1.23 |  |  | 84.24 |  | 4.69 | 273 | 0.5676856 | 3.883289
|  | 2827 | 1.23 |  |  | 84.24 |  | 4.69 | 273 | 0.6681223 | 4.392573
|  | 2827 | 1.23 |  |  | 84.24 |  | 4.69 | 273 | 0.7620087 | 4.870027
|  | 2827 | 1.23 |  |  | 84.24 |  | 4.69 | 273 | 0.8689956 | 5.34748
|  | 2827 | 1.23 |  |  | 84.24 |  | 4.69 | 273 | 0.9672489 | 5.840849
|  | 2827 | 1.23 |  |  | 84.24 |  | 4.69 | 273 | 1.015284 | 6.03183
NGC-600-4 |  | 2510 | 1.23 |  |  | 80.3 |  | 5.03 | 298 | 0.1244541 | 1.161804
|  | 2510 | 1.23 |  |  | 80.3 |  | 5.03 | 298 | 0.2030568 | 1.511936
|  | 2510 | 1.23 |  |  | 80.3 |  | 5.03 | 298 | 0.3144105 | 1.941645
|  | 2510 | 1.23 |  |  | 80.3 |  | 5.03 | 298 | 0.4148472 | 2.291777
|  | 2510 | 1.23 |  |  | 80.3 |  | 5.03 | 298 | 0.5152838 | 2.578249
|  | 2510 | 1.23 |  |  | 80.3 |  | 5.03 | 298 | 0.6157205 | 2.880637
|  | 2510 | 1.23 |  |  | 80.3 |  | 5.03 | 298 | 0.7052402 | 3.135279
|  | 2510 | 1.23 |  |  | 80.3 |  | 5.03 | 298 | 0.8100437 | 3.32626
|  | 2510 | 1.23 |  |  | 80.3 |  | 5.03 | 298 | 0.9148472 | 3.533156
|  | 2510 | 1.23 |  |  | 80.3 |  | 5.03 | 298 | 1.008734 | 3.708223
NGC-650-4 |  | 1824 | 0.69 |  |  | 71.66 |  | 7.74 | 298 | 0.06113537 | 0.5570292
|  | 1824 | 0.69 |  |  | 71.66 |  | 7.74 | 298 | 0.1528384 | 1.082228
|  | 1824 | 0.69 |  |  | 71.66 |  | 7.74 | 298 | 0.2707424 | 1.607427
|  | 1824 | 0.69 |  |  | 71.66 |  | 7.74 | 298 | 0.371179 | 1.98939
|  | 1824 | 0.69 |  |  | 71.66 |  | 7.74 | 298 | 0.4672489 | 2.339523
|  | 1824 | 0.69 |  |  | 71.66 |  | 7.74 | 298 | 0.5633188 | 2.625995
|  | 1824 | 0.69 |  |  | 71.66 |  | 7.74 | 298 | 0.6637555 | 2.944297
|  | 1824 | 0.69 |  |  | 71.66 |  | 7.74 | 298 | 0.7620087 | 3.230769
|  | 1824 | 0.69 |  |  | 71.66 |  | 7.74 | 298 | 0.8646288 | 3.517241
|  | 1824 | 0.69 |  |  | 71.66 |  | 7.74 | 298 | 0.9628821 | 3.755968
|  | 1824 | 0.69 |  |  | 71.66 |  | 7.74 | 298 | 1.0131 | 3.899204
NGC-700-4 |  | 2827 | 1.23 |  |  | 84.24 |  | 4.69 | 298 | 0.05458515 | 0.3501326
|  | 2827 | 1.23 |  |  | 84.24 |  | 4.69 | 298 | 0.1375546 | 0.6843501
|  | 2827 | 1.23 |  |  | 84.24 |  | 4.69 | 298 | 0.1855895 | 0.8912467
|  | 2827 | 1.23 |  |  | 84.24 |  | 4.69 | 298 | 0.3144105 | 1.3687
|  | 2827 | 1.23 |  |  | 84.24 |  | 4.69 | 298 | 0.4104803 | 1.671088
|  | 2827 | 1.23 |  |  | 84.24 |  | 4.69 | 298 | 0.5152838 | 2.02122
|  | 2827 | 1.23 |  |  | 84.24 |  | 4.69 | 298 | 0.6113537 | 2.371353
|  | 2827 | 1.23 |  |  | 84.24 |  | 4.69 | 298 | 0.7117904 | 2.657825
|  | 2827 | 1.23 |  |  | 84.24 |  | 4.69 | 298 | 0.8122271 | 2.976127
|  | 2827 | 1.23 |  |  | 84.24 |  | 4.69 | 298 | 0.9126638 | 3.29443
|  | 2827 | 1.23 |  |  | 84.24 |  | 4.69 | 298 | 1.0131 | 3.596817