## Sheet1
GAC | GAS | BET | Vt | Vmeso | Vmic | %C | %O | %N | Temp(K) | Pessure | Adsorp(mmol/g)
EFB-800 |  | 1120 | 0.43 |  | 0.17 |  |  |  | 273 | 0.01660934 | 0.4781421
|  | 1120 | 0.43 |  | 0.17 |  |  |  | 273 | 0.07959232 | 1.051913
|  | 1120 | 0.43 |  | 0.17 |  |  |  | 273 | 0.1342744 | 1.393443
|  | 1120 | 0.43 |  | 0.17 |  |  |  | 273 | 0.1834621 | 1.653005
|  | 1120 | 0.43 |  | 0.17 |  |  |  | 273 | 0.2435193 | 1.857923
|  | 1120 | 0.43 |  | 0.17 |  |  |  | 273 | 0.325427 | 2.15847
|  | 1120 | 0.43 |  | 0.17 |  |  |  | 273 | 0.4618975 | 2.581967
|  | 1120 | 0.43 |  | 0.17 |  |  |  | 273 | 0.5955837 | 2.896175
|  | 1120 | 0.43 |  | 0.17 |  |  |  | 273 | 0.7347419 | 3.251366
|  | 1120 | 0.43 |  | 0.17 |  |  |  | 273 | 0.8683685 | 3.456284
|  | 1120 | 0.43 |  | 0.17 |  |  |  | 273 | 1.018404 | 3.770492
|  | 1120 | 0.43 |  | 0.17 |  |  |  | 298 | 0.04116973 | 0.5464481
|  | 1120 | 0.43 |  | 0.17 |  |  |  | 298 | 0.123122 | 0.9289617
|  | 1120 | 0.43 |  | 0.17 |  |  |  | 298 | 0.1968255 | 1.174863
|  | 1120 | 0.43 |  | 0.17 |  |  |  | 298 | 0.333244 | 1.502732
|  | 1120 | 0.43 |  | 0.17 |  |  |  | 298 | 0.4641831 | 1.775956
|  | 1120 | 0.43 |  | 0.17 |  |  |  | 298 | 0.5896577 | 2.021858
|  | 1120 | 0.43 |  | 0.17 |  |  |  | 298 | 0.7396406 | 2.240437
|  | 1120 | 0.43 |  | 0.17 |  |  |  | 298 | 0.8596284 | 2.418033
|  | 1120 | 0.43 |  | 0.17 |  |  |  | 298 | 1.015068 | 2.650273
|  | 1120 | 0.43 |  | 0.17 |  |  |  | 323 | 0.04377541 | 0.3278689
|  | 1120 | 0.43 |  | 0.17 |  |  |  | 323 | 0.1011003 | 0.5191257
|  | 1120 | 0.43 |  | 0.17 |  |  |  | 323 | 0.16386 | 0.6830601
|  | 1120 | 0.43 |  | 0.17 |  |  |  | 323 | 0.2402287 | 0.8196721
|  | 1120 | 0.43 |  | 0.17 |  |  |  | 323 | 0.335671 | 0.9562842
|  | 1120 | 0.43 |  | 0.17 |  |  |  | 323 | 0.4611084 | 1.13388
|  | 1120 | 0.43 |  | 0.17 |  |  |  | 323 | 0.5974375 | 1.297814
|  | 1120 | 0.43 |  | 0.17 |  |  |  | 323 | 0.7392088 | 1.448087
|  | 1120 | 0.43 |  | 0.17 |  |  |  | 323 | 0.8700883 | 1.612022
|  | 1120 | 0.43 |  | 0.17 |  |  |  | 323 | 1.011837 | 1.721311
HT150–800 |  | 1322 | 0.78 |  | 0.23 |  |  |  | 273 | 0.01703163 | 0.6235094
|  | 1322 | 0.78 |  | 0.23 |  |  |  | 273 | 0.04622871 | 1.024066
|  | 1322 | 0.78 |  | 0.23 |  |  |  | 273 | 0.09489051 | 1.424333
|  | 1322 | 0.78 |  | 0.23 |  |  |  | 273 | 0.1289538 | 1.780263
|  | 1322 | 0.78 |  | 0.23 |  |  |  | 273 | 0.1946472 | 2.180278
|  | 1322 | 0.78 |  | 0.23 |  |  |  | 273 | 0.2652068 | 2.565368
|  | 1322 | 0.78 |  | 0.23 |  |  |  | 273 | 0.3965937 | 3.216882
|  | 1322 | 0.78 |  | 0.23 |  |  |  | 273 | 0.5352798 | 3.69007
|  | 1322 | 0.78 |  | 0.23 |  |  |  | 273 | 0.6690998 | 4.178182
|  | 1322 | 0.78 |  | 0.23 |  |  |  | 273 | 0.7956204 | 4.636699
|  | 1322 | 0.78 |  | 0.23 |  |  |  | 273 | 0.9367397 | 5.020741
|  | 1322 | 0.78 |  | 0.23 |  |  |  | 273 | 1.007299 | 5.212763
|  | 1322 | 0.78 |  | 0.23 |  |  |  | 298 | 0.04622871 | 0.6230758
|  | 1322 | 0.78 |  | 0.23 |  |  |  | 298 | 0.1021898 | 0.9638289
|  | 1322 | 0.78 |  | 0.23 |  |  |  | 298 | 0.1849148 | 1.319036
|  | 1322 | 0.78 |  | 0.23 |  |  |  | 298 | 0.270073 | 1.659355
|  | 1322 | 0.78 |  | 0.23 |  |  |  | 298 | 0.4038929 | 2.043507
|  | 1322 | 0.78 |  | 0.23 |  |  |  | 298 | 0.5450122 | 2.397846
|  | 1322 | 0.78 |  | 0.23 |  |  |  | 298 | 0.6739659 | 2.737515
|  | 1322 | 0.78 |  | 0.23 |  |  |  | 298 | 0.8053528 | 2.973188
|  | 1322 | 0.78 |  | 0.23 |  |  |  | 298 | 0.9294404 | 3.283226
|  | 1322 | 0.78 |  | 0.23 |  |  |  | 298 | 1.017032 | 3.415589
|  | 1322 | 0.78 |  | 0.23 |  |  |  | 323 | 0.04136253 | 0.3261184
|  | 1322 | 0.78 |  | 0.23 |  |  |  | 323 | 0.107056 | 0.5924695
|  | 1322 | 0.78 |  | 0.23 |  |  |  | 323 | 0.1873479 | 0.8289008
|  | 1322 | 0.78 |  | 0.23 |  |  |  | 323 | 0.2652068 | 0.9762593
|  | 1322 | 0.78 |  | 0.23 |  |  |  | 323 | 0.406326 | 1.315748
|  | 1322 | 0.78 |  | 0.23 |  |  |  | 323 | 0.5328467 | 1.610898
|  | 1322 | 0.78 |  | 0.23 |  |  |  | 323 | 0.6642336 | 1.787165
|  | 1322 | 0.78 |  | 0.23 |  |  |  | 323 | 0.8053528 | 2.037544
|  | 1322 | 0.78 |  | 0.23 |  |  |  | 323 | 0.9270073 | 2.154549
|  | 1322 | 0.78 |  | 0.23 |  |  |  | 323 | 1.021898 | 2.286803
HT250–800 |  | 2510 | 1.05 |  | 0.55 |  |  |  | 273 | 0.01088031 | 0.6112601
|  | 2510 | 1.05 |  | 0.55 |  |  |  | 273 | 0.0801445 | 1.286863
|  | 2510 | 1.05 |  | 0.55 |  |  |  | 273 | 0.1520114 | 1.849866
|  | 2510 | 1.05 |  | 0.55 |  |  |  | 273 | 0.2211476 | 2.235925
|  | 2510 | 1.05 |  | 0.55 |  |  |  | 273 | 0.2716522 | 2.477212
|  | 2510 | 1.05 |  | 0.55 |  |  |  | 273 | 0.3248519 | 2.815013
|  | 2510 | 1.05 |  | 0.55 |  |  |  | 273 | 0.407208 | 3.104558
|  | 2510 | 1.05 |  | 0.55 |  |  |  | 273 | 0.4710178 | 3.442359
|  | 2510 | 1.05 |  | 0.55 |  |  |  | 273 | 0.598545 | 3.908847
|  | 2510 | 1.05 |  | 0.55 |  |  |  | 273 | 0.7287318 | 4.391421
|  | 2510 | 1.05 |  | 0.55 |  |  |  | 273 | 0.8615285 | 4.77748
|  | 2510 | 1.05 |  | 0.55 |  |  |  | 273 | 1.018233 | 5.243968
|  | 2510 | 1.05 |  | 0.55 |  |  |  | 298 | 0.03210047 | 0.6112601
|  | 2510 | 1.05 |  | 0.55 |  |  |  | 298 | 0.08530732 | 0.9651475
|  | 2510 | 1.05 |  | 0.55 |  |  |  | 298 | 0.1597485 | 1.351206
|  | 2510 | 1.05 |  | 0.55 |  |  |  | 298 | 0.2129056 | 1.592493
|  | 2510 | 1.05 |  | 0.55 |  |  |  | 298 | 0.2660413 | 1.785523
|  | 2510 | 1.05 |  | 0.55 |  |  |  | 298 | 0.3988665 | 2.235925
|  | 2510 | 1.05 |  | 0.55 |  |  |  | 298 | 0.5369682 | 2.621984
|  | 2510 | 1.05 |  | 0.55 |  |  |  | 298 | 0.672396 | 2.959786
|  | 2510 | 1.05 |  | 0.55 |  |  |  | 298 | 0.8025117 | 3.281501
|  | 2510 | 1.05 |  | 0.55 |  |  |  | 298 | 0.9299607 | 3.571046
|  | 2510 | 1.05 |  | 0.55 |  |  |  | 298 | 1.012246 | 3.699732
|  | 2510 | 1.05 |  | 0.55 |  |  |  | 323 | 0.04527062 | 0.4021448
|  | 2510 | 1.05 |  | 0.55 |  |  |  | 323 | 0.1090235 | 0.6112601
|  | 2510 | 1.05 |  | 0.55 |  |  |  | 323 | 0.1887271 | 0.9008043
|  | 2510 | 1.05 |  | 0.55 |  |  |  | 323 | 0.2630688 | 1.061662
|  | 2510 | 1.05 |  | 0.55 |  |  |  | 323 | 0.3374105 | 1.22252
|  | 2510 | 1.05 |  | 0.55 |  |  |  | 323 | 0.4701503 | 1.479893
|  | 2510 | 1.05 |  | 0.55 |  |  |  | 323 | 0.5949183 | 1.705094
|  | 2510 | 1.05 |  | 0.55 |  |  |  | 323 | 0.7303034 | 1.946381
|  | 2510 | 1.05 |  | 0.55 |  |  |  | 323 | 0.8683198 | 2.13941
|  | 2510 | 1.05 |  | 0.55 |  |  |  | 323 | 1.011634 | 2.316354
HT350–800 |  | 2100 | 0.78 |  | 0.29 |  |  |  | 273 | 0.01956218 | 0.786241
|  | 2100 | 0.78 |  | 0.29 |  |  |  | 273 | 0.03884631 | 1.106442
|  | 2100 | 0.78 |  | 0.29 |  |  |  | 273 | 0.08437169 | 1.406971
|  | 2100 | 0.78 |  | 0.29 |  |  |  | 273 | 0.1250601 | 1.600751
|  | 2100 | 0.78 |  | 0.29 |  |  |  | 273 | 0.1872165 | 1.774905
|  | 2100 | 0.78 |  | 0.29 |  |  |  | 273 | 0.2445997 | 1.949105
|  | 2100 | 0.78 |  | 0.29 |  |  |  | 273 | 0.3377764 | 2.113249
|  | 2100 | 0.78 |  | 0.29 |  |  |  | 273 | 0.4141946 | 2.190177
|  | 2100 | 0.78 |  | 0.29 |  |  |  | 273 | 0.4691332 | 2.267313
|  | 2100 | 0.78 |  | 0.29 |  |  |  | 273 | 0.5407898 | 2.363705
|  | 2100 | 0.78 |  | 0.29 |  |  |  | 273 | 0.6673676 | 2.508107
|  | 2100 | 0.78 |  | 0.29 |  |  |  | 273 | 0.8010879 | 2.623314
|  | 2100 | 0.78 |  | 0.29 |  |  |  | 273 | 0.937189 | 2.728788
|  | 2100 | 0.78 |  | 0.29 |  |  |  | 273 | 1.013601 | 2.796008
|  | 2100 | 0.78 |  | 0.29 |  |  |  | 298 | 0.04341681 | 0.7665919
|  | 2100 | 0.78 |  | 0.29 |  |  |  | 298 | 0.1199914 | 1.105654
|  | 2100 | 0.78 |  | 0.29 |  |  |  | 298 | 0.1940809 | 1.279692
|  | 2100 | 0.78 |  | 0.29 |  |  |  | 298 | 0.2705513 | 1.443998
|  | 2100 | 0.78 |  | 0.29 |  |  |  | 298 | 0.4066988 | 1.627143
|  | 2100 | 0.78 |  | 0.29 |  |  |  | 298 | 0.5380498 | 1.771498
|  | 2100 | 0.78 |  | 0.29 |  |  |  | 298 | 0.6741567 | 1.886682
|  | 2100 | 0.78 |  | 0.29 |  |  |  | 298 | 0.7935515 | 1.992319
|  | 2100 | 0.78 |  | 0.29 |  |  |  | 298 | 0.9368125 | 2.097724
|  | 2100 | 0.78 |  | 0.29 |  |  |  | 298 | 1.013208 | 2.135817
|  | 2100 | 0.78 |  | 0.29 |  |  |  | 323 | 0.03607158 | 0.4559836
|  | 2100 | 0.78 |  | 0.29 |  |  |  | 323 | 0.1197887 | 0.7658505
|  | 2100 | 0.78 |  | 0.29 |  |  |  | 323 | 0.2081979 | 0.9397494
|  | 2100 | 0.78 |  | 0.29 |  |  |  | 323 | 0.2703138 | 1.045942
|  | 2100 | 0.78 |  | 0.29 |  |  |  | 323 | 0.3300315 | 1.132741
|  | 2100 | 0.78 |  | 0.29 |  |  |  | 323 | 0.4589843 | 1.257703
|  | 2100 | 0.78 |  | 0.29 |  |  |  | 323 | 0.6070301 | 1.382479
|  | 2100 | 0.78 |  | 0.29 |  |  |  | 323 | 0.7335789 | 1.478338
|  | 2100 | 0.78 |  | 0.29 |  |  |  | 323 | 0.8744591 | 1.593475
|  | 2100 | 0.78 |  | 0.29 |  |  |  | 323 | 1.012929 | 1.669801