## Sheet1
Adv. Energy Mater. 2016, 6, 1502491
GAC | GAS | BET | Vt | Vmeso | Vmic | %C | %O | %N | Temp(K) | Pessure | Adsorp(mmol/g)
SU-AC-400 |  | 4196 | 2.26 |  | 1.56 | 81.57 |  | 0.55 | 298 | 1.152924 | 2.914573
|  | 4196 | 2.26 |  | 1.56 | 81.57 |  | 0.55 | 298 | 5.279808 | 9.246231
|  | 4196 | 2.26 |  | 1.56 | 81.57 |  | 0.55 | 298 | 10.08337 | 14.67337
|  | 4196 | 2.26 |  | 1.56 | 81.57 |  | 0.55 | 298 | 19.90235 | 22.81407
|  | 4196 | 2.26 |  | 1.56 | 81.57 |  | 0.55 | 298 | 30.61615 | 28.44221
|  | 4196 | 2.26 |  | 1.56 | 81.57 |  | 0.55 | 298 | 35.39973 | 30.35176
|  | 4196 | 2.26 |  | 1.56 | 81.57 |  | 0.55 | 298 | 40.29751 | 32.36181
|  | 4196 | 2.26 |  | 1.56 | 81.57 |  | 0.55 | 298 | 50.31293 | 35.07538
SU-AC-500 |  | 3817 | 2.26 |  | 1.41 | 78.71 |  | 1.18 | 298 | 0.6892417 | 1.306533
|  | 3817 | 2.26 |  | 1.41 | 78.71 |  | 1.18 | 298 | 4.358725 | 7.135678
|  | 3817 | 2.26 |  | 1.41 | 78.71 |  | 1.18 | 298 | 11.2146 | 13.76884
|  | 3817 | 2.26 |  | 1.41 | 78.71 |  | 1.18 | 298 | 17.6045 | 18.39196
|  | 3817 | 2.26 |  | 1.41 | 78.71 |  | 1.18 | 298 | 23.53129 | 21.50754
|  | 3817 | 2.26 |  | 1.41 | 78.71 |  | 1.18 | 298 | 30.25811 | 25.42714
|  | 3817 | 2.26 |  | 1.41 | 78.71 |  | 1.18 | 298 | 35.38488 | 27.73869
|  | 3817 | 2.26 |  | 1.41 | 78.71 |  | 1.18 | 298 | 50.63728 | 32.1608
SU-AC-600 |  | 3118 | 1.93 |  | 1.06 | 76.87 |  | 0.92 | 298 | 3.215509 | 5.929648
|  | 3118 | 1.93 |  | 1.06 | 76.87 |  | 0.92 | 298 | 7.56053 | 10.65327
|  | 3118 | 1.93 |  | 1.06 | 76.87 |  | 0.92 | 298 | 14.86752 | 16.68342
|  | 3118 | 1.93 |  | 1.06 | 76.87 |  | 0.92 | 298 | 20.11135 | 19.59799
|  | 3118 | 1.93 |  | 1.06 | 76.87 |  | 0.92 | 298 | 27.51884 | 23.31658
|  | 3118 | 1.93 |  | 1.06 | 76.87 |  | 0.92 | 298 | 30.2524 | 24.42211
|  | 3118 | 1.93 |  | 1.06 | 76.87 |  | 0.92 | 298 | 35.26725 | 27.03518
|  | 3118 | 1.93 |  | 1.06 | 76.87 |  | 0.92 | 298 | 40.05025 | 28.84422
|  | 3118 | 1.93 |  | 1.06 | 76.87 |  | 0.92 | 298 | 49.49635 | 31.35678
SU-AC-700 |  | 2721 | 1.63 |  | 1.08 | 68.37 |  | 1.6 | 298 | 0.5830288 | 2.613065
|  | 2721 | 1.63 |  | 1.08 | 68.37 |  | 1.6 | 298 | 5.276382 | 8.643216
|  | 2721 | 1.63 |  | 1.08 | 68.37 |  | 1.6 | 298 | 9.844678 | 12.66332
|  | 2721 | 1.63 |  | 1.08 | 68.37 |  | 1.6 | 298 | 15.08908 | 15.67839
|  | 2721 | 1.63 |  | 1.08 | 68.37 |  | 1.6 | 298 | 20.33006 | 18.09045
|  | 2721 | 1.63 |  | 1.08 | 68.37 |  | 1.6 | 298 | 29.78243 | 21.70854
|  | 2721 | 1.63 |  | 1.08 | 68.37 |  | 1.6 | 298 | 35.58417 | 22.81407
|  | 2721 | 1.63 |  | 1.08 | 68.37 |  | 1.6 | 298 | 39.67965 | 23.61809
|  | 2721 | 1.63 |  | 1.08 | 68.37 |  | 1.6 | 298 | 49.91149 | 24.42211
SU-AC-800 |  | 1548 | 0.96 |  | 0.66 | 75.21 |  | 1.17 | 298 | 1.15635 | 3.517588
|  | 1548 | 0.96 |  | 0.66 | 75.21 |  | 1.17 | 298 | 5.270672 | 7.638191
|  | 1548 | 0.96 |  | 0.66 | 75.21 |  | 1.17 | 298 | 10.06453 | 11.35678
|  | 1548 | 0.96 |  | 0.66 | 75.21 |  | 1.17 | 298 | 14.96517 | 13.86935
|  | 1548 | 0.96 |  | 0.66 | 75.21 |  | 1.17 | 298 | 20.20443 | 15.9799
|  | 1548 | 0.96 |  | 0.66 | 75.21 |  | 1.17 | 298 | 30.7886 | 18.79397
|  | 1548 | 0.96 |  | 0.66 | 75.21 |  | 1.17 | 298 | 35.56761 | 19.8995
|  | 1548 | 0.96 |  | 0.66 | 75.21 |  | 1.17 | 298 | 39.89265 | 21.10553
|  | 1548 | 0.96 |  | 0.66 | 75.21 |  | 1.17 | 298 | 49.55973 | 22.51256