## Sheet1
A comparative study of CO2 and CH4 adsorption using activated carbon prepared from pine cone by phosphoric acid activation
GAC | GAS | BET | Vt | Vmeso | Vmic | %C | %O | %N | Temp(K) | Pessure | Adsorp(mmol/g)
AC |  | 1470 | 0.6415 |  | 0.6304 | 71.32 | 19.73 | 0 | 298 | 0.5807623 | 2.19598
|  | 1470 | 0.6415 |  | 0.6304 | 71.32 | 19.73 | 0 | 298 | 1.088929 | 3.866834
|  | 1470 | 0.6415 |  | 0.6304 | 71.32 | 19.73 | 0 | 298 | 2.105263 | 6.540201
|  | 1470 | 0.6415 |  | 0.6304 | 71.32 | 19.73 | 0 | 298 | 4.46461 | 9.452261
|  | 1470 | 0.6415 |  | 0.6304 | 71.32 | 19.73 | 0 | 298 | 8.92922 | 12.60302
|  | 1470 | 0.6415 |  | 0.6304 | 71.32 | 19.73 | 0 | 298 | 13.39383 | 13.89196
|  | 1470 | 0.6415 |  | 0.6304 | 71.32 | 19.73 | 0 | 298 | 17.45917 | 14.70352
|  | 1470 | 0.6415 |  | 0.6304 | 71.32 | 19.73 | 0 | 308 | 0.5807623 | 1.670854
|  | 1470 | 0.6415 |  | 0.6304 | 71.32 | 19.73 | 0 | 308 | 1.923775 | 4.535176
|  | 1470 | 0.6415 |  | 0.6304 | 71.32 | 19.73 | 0 | 308 | 3.012704 | 6.110553
|  | 1470 | 0.6415 |  | 0.6304 | 71.32 | 19.73 | 0 | 308 | 4.500907 | 7.781407
|  | 1470 | 0.6415 |  | 0.6304 | 71.32 | 19.73 | 0 | 308 | 9.110708 | 10.55025
|  | 1470 | 0.6415 |  | 0.6304 | 71.32 | 19.73 | 0 | 308 | 13.53902 | 11.98241
|  | 1470 | 0.6415 |  | 0.6304 | 71.32 | 19.73 | 0 | 308 | 16.44283 | 12.41206
|  | 1470 | 0.6415 |  | 0.6304 | 71.32 | 19.73 | 0 | 318 | 0.5444646 | 1.09799
|  | 1470 | 0.6415 |  | 0.6304 | 71.32 | 19.73 | 0 | 318 | 1.85118 | 3.580402
|  | 1470 | 0.6415 |  | 0.6304 | 71.32 | 19.73 | 0 | 318 | 3.411978 | 5.442211
|  | 1470 | 0.6415 |  | 0.6304 | 71.32 | 19.73 | 0 | 318 | 4.972777 | 6.969849
|  | 1470 | 0.6415 |  | 0.6304 | 71.32 | 19.73 | 0 | 318 | 9.183303 | 9.070352
|  | 1470 | 0.6415 |  | 0.6304 | 71.32 | 19.73 | 0 | 318 | 14.11978 | 10.93216
|  | 1470 | 0.6415 |  | 0.6304 | 71.32 | 19.73 | 0 | 318 | 16.07985 | 11.07538