## Sheet1
GAC | GAS | BET | Vt | Vmeso | Vmic | %C | %O | %N | Temp(K) | Pessure | Adsorp(mmol/g)
HTC-673 |  | 245 | 0.136 |  | 0.086 |  |  |  | 298 | 0.02944779 | 0.07516106
|  | 245 | 0.136 |  | 0.086 |  |  |  | 298 | 0.08637744 | 0.2147459
|  | 245 | 0.136 |  | 0.086 |  |  |  | 298 | 0.1413206 | 0.3006442
|  | 245 | 0.136 |  | 0.086 |  |  |  | 298 | 0.1903659 | 0.3543307
|  | 245 | 0.136 |  | 0.086 |  |  |  | 298 | 0.2453039 | 0.4294918
|  | 245 | 0.136 |  | 0.086 |  |  |  | 298 | 0.2923782 | 0.4617037
|  | 245 | 0.136 |  | 0.086 |  |  |  | 298 | 0.3630076 | 0.547602
|  | 245 | 0.136 |  | 0.086 |  |  |  | 298 | 0.4689157 | 0.6012885
|  | 245 | 0.136 |  | 0.086 |  |  |  | 298 | 0.5709228 | 0.6979241
|  | 245 | 0.136 |  | 0.086 |  |  |  | 298 | 0.6729041 | 0.7408733
|  | 245 | 0.136 |  | 0.086 |  |  |  | 298 | 0.7788122 | 0.7945598
|  | 245 | 0.136 |  | 0.086 |  |  |  | 298 | 0.8729607 | 0.8589835
|  | 245 | 0.136 |  | 0.086 |  |  |  | 298 | 0.9749318 | 0.8804581
HTC-773 |  | 898 | 0.428 |  | 0.356 |  |  |  | 298 | 0.01188822 | 0.2576951
|  | 898 | 0.428 |  | 0.356 |  |  |  | 298 | 0.04148011 | 0.6335004
|  | 898 | 0.428 |  | 0.356 |  |  |  | 298 | 0.07690803 | 0.91267
|  | 898 | 0.428 |  | 0.356 |  |  |  | 298 | 0.1260923 | 1.256263
|  | 898 | 0.428 |  | 0.356 |  |  |  | 298 | 0.1771962 | 1.513958
|  | 898 | 0.428 |  | 0.356 |  |  |  | 298 | 0.2577531 | 1.857552
|  | 898 | 0.428 |  | 0.356 |  |  |  | 298 | 0.3519942 | 2.115247
|  | 898 | 0.428 |  | 0.356 |  |  |  | 298 | 0.4501673 | 2.394417
|  | 898 | 0.428 |  | 0.356 |  |  |  | 298 | 0.5581133 | 2.609162
|  | 898 | 0.428 |  | 0.356 |  |  |  | 298 | 0.6582214 | 2.834646
|  | 898 | 0.428 |  | 0.356 |  |  |  | 298 | 0.7602697 | 3.01718
|  | 898 | 0.428 |  | 0.356 |  |  |  | 298 | 0.8662241 | 3.167502
|  | 898 | 0.428 |  | 0.356 |  |  |  | 298 | 0.9780505 | 3.296349
HTC-873 |  | 995 | 0.497 |  | 0.39 |  |  |  | 298 | 0.03353919 | 0.4294918
|  | 995 | 0.497 |  | 0.39 |  |  |  | 298 | 0.07685657 | 0.8052971
|  | 995 | 0.497 |  | 0.39 |  |  |  | 298 | 0.1339046 | 1.19184
|  | 995 | 0.497 |  | 0.39 |  |  |  | 298 | 0.2007205 | 1.503221
|  | 995 | 0.497 |  | 0.39 |  |  |  | 298 | 0.2518193 | 1.750179
|  | 995 | 0.497 |  | 0.39 |  |  |  | 298 | 0.310756 | 1.986399
|  | 995 | 0.497 |  | 0.39 |  |  |  | 298 | 0.4030467 | 2.265569
|  | 995 | 0.497 |  | 0.39 |  |  |  | 298 | 0.5071072 | 2.555476
|  | 995 | 0.497 |  | 0.39 |  |  |  | 298 | 0.6032989 | 2.791696
|  | 995 | 0.497 |  | 0.39 |  |  |  | 298 | 0.7131903 | 2.97423
|  | 995 | 0.497 |  | 0.39 |  |  |  | 298 | 0.8152746 | 3.231926
|  | 995 | 0.497 |  | 0.39 |  |  |  | 298 | 0.9133807 | 3.37151
|  | 995 | 0.497 |  | 0.39 |  |  |  | 298 | 0.9957902 | 3.489621
HTC-973 |  | 888 | 0.428 |  | 0.336 |  |  |  | 298 | 0.02168185 | 0.2362205
|  | 888 | 0.428 |  | 0.336 |  |  |  | 298 | 0.05319335 | 0.5261274
|  | 888 | 0.428 |  | 0.336 |  |  |  | 298 | 0.1121867 | 0.8804581
|  | 888 | 0.428 |  | 0.336 |  |  |  | 298 | 0.17311 | 1.170365
|  | 888 | 0.428 |  | 0.336 |  |  |  | 298 | 0.2300757 | 1.385111
|  | 888 | 0.428 |  | 0.336 |  |  |  | 298 | 0.3046987 | 1.621331
|  | 888 | 0.428 |  | 0.336 |  |  |  | 298 | 0.4028511 | 1.857552
|  | 888 | 0.428 |  | 0.336 |  |  |  | 298 | 0.5009933 | 2.072298
|  | 888 | 0.428 |  | 0.336 |  |  |  | 298 | 0.6109001 | 2.287044
|  | 888 | 0.428 |  | 0.336 |  |  |  | 298 | 0.7129432 | 2.45884
|  | 888 | 0.428 |  | 0.336 |  |  |  | 298 | 0.8188873 | 2.587688
|  | 888 | 0.428 |  | 0.336 |  |  |  | 298 | 0.9189594 | 2.73801
|  | 888 | 0.428 |  | 0.336 |  |  |  | 298 | 0.9699707 | 2.802434