## Sheet1
GAC | GAS | BET | Vt | Vmeso | Vmic | %C | %O | %N | Temp(K) | Pessure | Adsorp(mmol/g)
nZDCs-1000 |  | 1292 | 0.44 | [5 empty] | 298 | 0.4166774 | 1.596336
|  | 1292 | 0.44 | [5 empty] | 298 | 0.8349003 | 3.050122
|  | 1292 | 0.44 | [5 empty] | 298 | 2.012601 | 4.50535
|  | 1292 | 0.44 | [5 empty] | 298 | 2.976091 | 5.703761
|  | 1292 | 0.44 | [5 empty] | 298 | 5.296409 | 6.84777
|  | 1292 | 0.44 | [5 empty] | 298 | 8.810811 | 7.937066
|  | 1292 | 0.44 | [5 empty] | 298 | 12.70712 | 8.827657
|  | 1292 | 0.44 | [5 empty] | 298 | 16.1716 | 9.517998
|  | 1292 | 0.44 | [5 empty] | 298 | 19.63824 | 10.00891
|  | 1292 | 0.44 | [5 empty] | 298 | 23.53856 | 10.52914
|  | 1292 | 0.44 | [5 empty] | 298 | 28.25138 | 11.16487
|  | 1292 | 0.44 | [5 empty] | 298 | 29.71547 | 11.22463
nZDCs-900 |  | 834 | 0.29 | [5 empty] | 298 | 1.153281 | 3.705997
|  | 834 | 0.29 | [5 empty] | 298 | 2.551995 | 4.791275
|  | 834 | 0.29 | [5 empty] | 298 | 3.847156 | 5.420515
|  | 834 | 0.29 | [5 empty] | 298 | 5.630554 | 6.050683
|  | 834 | 0.29 | [5 empty] | 298 | 7.74037 | 6.596001
|  | 834 | 0.29 | [5 empty] | 298 | 9.906289 | 6.970485
|  | 834 | 0.29 | [5 empty] | 298 | 12.18225 | 7.202728
|  | 834 | 0.29 | [5 empty] | 298 | 14.56547 | 7.549135
|  | 834 | 0.29 | [5 empty] | 298 | 17.54543 | 7.896676
|  | 834 | 0.29 | [5 empty] | 298 | 20.20144 | 8.10115
|  | 834 | 0.29 | [5 empty] | 298 | 22.47709 | 8.361883
|  | 834 | 0.29 | [5 empty] | 298 | 25.5116 | 8.681037
nZDCS-800 |  | 616 | 0.2 | [5 empty] | 298 | 0.7353676 | 2.223722
|  | 616 | 0.2 | [5 empty] | 298 | 1.753723 | 3.365257
|  | 616 | 0.2 | [5 empty] | 298 | 3.42677 | 4.166156
|  | 616 | 0.2 | [5 empty] | 298 | 5.537513 | 4.626005
|  | 616 | 0.2 | [5 empty] | 298 | 8.841721 | 5.088121
|  | 616 | 0.2 | [5 empty] | 298 | 12.31022 | 5.4081
|  | 616 | 0.2 | [5 empty] | 298 | 16.75457 | 5.786911
|  | 616 | 0.2 | [5 empty] | 298 | 20.16913 | 6.078297
|  | 616 | 0.2 | [5 empty] | 298 | 22.71696 | 6.254076
Nzdcs-700 |  | 494 | 0.17 | [5 empty] | 298 | 0.8469555 | 1.939034
|  | 494 | 0.17 | [5 empty] | 298 | 1.704421 | 2.909323
|  | 494 | 0.17 | [5 empty] | 298 | 2.892322 | 3.4244
|  | 494 | 0.17 | [5 empty] | 298 | 3.649637 | 3.625269
|  | 494 | 0.17 | [5 empty] | 298 | 7.550269 | 4.117008
|  | 494 | 0.17 | [5 empty] | 298 | 11.23638 | 4.380419
|  | 494 | 0.17 | [5 empty] | 298 | 15.1401 | 4.587264
|  | 494 | 0.17 | [5 empty] | 298 | 19.04383 | 4.794108
|  | 494 | 0.17 | [5 empty] | 298 | 23.87039 | 4.945726
Nzdcs-600 |  | 517 | 0.15 | [5 empty] | 298 | 1.545076 | 2.59563
|  | 517 | 0.15 | [5 empty] | 298 | 2.733904 | 3.025239
|  | 517 | 0.15 | [5 empty] | 298 | 4.900132 | 3.371233
|  | 517 | 0.15 | [5 empty] | 298 | 7.880396 | 3.690284
|  | 517 | 0.15 | [5 empty] | 298 | 10.75309 | 3.923661
|  | 517 | 0.15 | [5 empty] | 298 | 13.8434 | 4.10047
|  | 517 | 0.15 | [5 empty] | 298 | 16.87945 | 4.277177
|  | 517 | 0.15 | [5 empty] | 298 | 18.77722 | 4.366252
|  | 517 | 0.15 | [5 empty] | 298 | 20.6753 | 4.426837
Nzdcs-1000C |  | 1222 | 0.43 | [5 empty] | 298 | 0.5 | 1.80812
|  | 1222 | 0.43 | [5 empty] | 298 | 0.8333333 | 3.149552
|  | 1222 | 0.43 | [5 empty] | 298 | 1.722222 | 4.40406
|  | 1222 | 0.43 | [5 empty] | 298 | 3.277778 | 5.979916
|  | 1222 | 0.43 | [5 empty] | 298 | 5.777778 | 7.119372
|  | 1222 | 0.43 | [5 empty] | 298 | 10.11111 | 8.464691
|  | 1222 | 0.43 | [5 empty] | 298 | 16.5 | 9.63708
|  | 1222 | 0.43 | [5 empty] | 298 | 22.44444 | 10.54665
|  | 1222 | 0.43 | [5 empty] | 298 | 26.27778 | 10.92938
|  | 1222 | 0.43 | [5 empty] | 298 | 28.5 | 11.25224
Nzdcs-900C |  | 925 | 0.34 | [5 empty] | 298 | 0.4444444 | 2.682702
|  | 925 | 0.34 | [5 empty] | 298 | 2.444444 | 4.52138
|  | 925 | 0.34 | [5 empty] | 298 | 3.944444 | 5.718173
|  | 925 | 0.34 | [5 empty] | 298 | 6 | 6.507343
|  | 925 | 0.34 | [5 empty] | 298 | 9.333333 | 7.122827
|  | 925 | 0.34 | [5 empty] | 298 | 12.33333 | 7.417288
|  | 925 | 0.34 | [5 empty] | 298 | 15.11111 | 7.740687
|  | 925 | 0.34 | [5 empty] | 298 | 18.22222 | 7.889483
|  | 925 | 0.34 | [5 empty] | 298 | 22 | 7.922309
|  | 925 | 0.34 | [5 empty] | 298 | 24.44444 | 8.041302
|  | 925 | 0.34 | [5 empty] | 298 | 26.44444 | 8.0724
Nzdcs-800C |  | 922 | 0.31 | [5 empty] | 298 | 0.4444444 | 2.915938
|  | 922 | 0.31 | [5 empty] | 298 | 1.888889 | 4.141831
|  | 922 | 0.31 | [5 empty] | 298 | 3.444444 | 5.309524
|  | 922 | 0.31 | [5 empty] | 298 | 5.222222 | 6.01096
|  | 922 | 0.31 | [5 empty] | 298 | 8.388889 | 6.626282
|  | 922 | 0.31 | [5 empty] | 298 | 11.72222 | 7.095994
|  | 922 | 0.31 | [5 empty] | 298 | 14.11111 | 7.244088
|  | 922 | 0.31 | [5 empty] | 298 | 16.22222 | 7.450221
|  | 922 | 0.31 | [5 empty] | 298 | 18.55556 | 7.539952
|  | 922 | 0.31 | [5 empty] | 298 | 20.33333 | 7.658298
|  | 922 | 0.31 | [5 empty] | 298 | 22.11111 | 7.660026
Nzdcs-700C |  | 950 | 0.35 | [5 empty] | 298 | 0.3888889 | 2.216175
|  | 950 | 0.35 | [5 empty] | 298 | 1.055556 | 3.587086
|  | 950 | 0.35 | [5 empty] | 298 | 2.222222 | 4.929327
|  | 950 | 0.35 | [5 empty] | 298 | 3.111111 | 5.425818
|  | 950 | 0.35 | [5 empty] | 298 | 7.222222 | 6.362758
|  | 950 | 0.35 | [5 empty] | 298 | 10.72222 | 6.832631
|  | 950 | 0.35 | [5 empty] | 298 | 12.44444 | 7.096696
|  | 950 | 0.35 | [5 empty] | 298 | 15.77778 | 7.362326
|  | 950 | 0.35 | [5 empty] | 298 | 19.66667 | 7.832577
|  | 950 | 0.35 | [5 empty] | 298 | 23.33333 | 8.156841
|  | 950 | 0.35 | [5 empty] | 298 | 24.72222 | 8.274808
Nzdcs-600C |  | 716 | 0.25 | [5 empty] | 298 | 0.7222222 | 2.595508
|  | 716 | 0.25 | [5 empty] | 298 | 1.5 | 3.121045
|  | 716 | 0.25 | [5 empty] | 298 | 2.555556 | 3.617698
|  | 716 | 0.25 | [5 empty] | 298 | 3.444444 | 4.172498
|  | 716 | 0.25 | [5 empty] | 298 | 6.777778 | 5.079527
|  | 716 | 0.25 | [5 empty] | 298 | 10.33333 | 5.578609
|  | 716 | 0.25 | [5 empty] | 298 | 13.55556 | 5.90244
|  | 716 | 0.25 | [5 empty] | 298 | 16.88889 | 6.197225
|  | 716 | 0.25 | [5 empty] | 298 | 20.66667 | 6.667369
|  | 716 | 0.25 | [5 empty] | 298 | 23.72222 | 6.845265