## Sheet1
Procedia Engineering 148 ( 2016 ) 630 – 637
GAC | GAS | BET | Vt | Vmeso | Vmic | %C | %O | %N | Temp(K) | Pessure | Adsorp(mmol/g)
Norit® SX2 |  | 660.73 | 0.67 |  |  | 77.48 |  | 0.33 | 298 | 0.044 | 0.2421722
|  | 660.73 | 0.67 |  |  | 77.48 |  | 0.33 | 298 | 0.128 | 0.5503914
|  | 660.73 | 0.67 |  |  | 77.48 |  | 0.33 | 298 | 0.224 | 0.7925636
|  | 660.73 | 0.67 |  |  | 77.48 |  | 0.33 | 298 | 0.394 | 1.073263
|  | 660.73 | 0.67 |  |  | 77.48 |  | 0.33 | 298 | 0.504 | 1.221869
|  | 660.73 | 0.67 |  |  | 77.48 |  | 0.33 | 298 | 0.612 | 1.320939
|  | 660.73 | 0.67 |  |  | 77.48 |  | 0.33 | 298 | 0.704 | 1.464041
|  | 660.73 | 0.67 |  |  | 77.48 |  | 0.33 | 298 | 0.806 | 1.541096
|  | 660.73 | 0.67 |  |  | 77.48 |  | 0.33 | 298 | 0.908 | 1.640166
|  | 660.73 | 0.67 |  |  | 77.48 |  | 0.33 | 298 | 1.256 | 1.876835
|  | 660.73 | 0.67 |  |  | 77.48 |  | 0.33 | 323 | 0.04270607 | 0.1468092
|  | 660.73 | 0.67 |  |  | 77.48 |  | 0.33 | 323 | 0.1282832 | 0.3323459
|  | 660.73 | 0.67 |  |  | 77.48 |  | 0.33 | 323 | 0.2261849 | 0.4793261
|  | 660.73 | 0.67 |  |  | 77.48 |  | 0.33 | 323 | 0.3976337 | 0.6574197
|  | 660.73 | 0.67 |  |  | 77.48 |  | 0.33 | 323 | 0.5037832 | 0.7581111
|  | 660.73 | 0.67 |  |  | 77.48 |  | 0.33 | 323 | 0.607912 | 0.8433575
|  | 660.73 | 0.67 |  |  | 77.48 |  | 0.33 | 323 | 0.7018194 | 0.928571
|  | 660.73 | 0.67 |  |  | 77.48 |  | 0.33 | 323 | 0.8079925 | 1.013824
|  | 660.73 | 0.67 |  |  | 77.48 |  | 0.33 | 323 | 0.899891 | 1.075873
|  | 660.73 | 0.67 |  |  | 77.48 |  | 0.33 | 323 | 1.251154 | 1.30858
|  | 660.73 | 0.67 |  |  | 77.48 |  | 0.33 | 373 | 0.04528302 | 0.05777311
|  | 660.73 | 0.67 |  |  | 77.48 |  | 0.33 | 373 | 0.1255575 | 0.122549
|  | 660.73 | 0.67 |  |  | 77.48 |  | 0.33 | 373 | 0.2284734 | 0.1855742
|  | 660.73 | 0.67 |  |  | 77.48 |  | 0.33 | 373 | 0.3951973 | 0.2608543
|  | 660.73 | 0.67 |  |  | 77.48 |  | 0.33 | 373 | 0.5042882 | 0.3133754
|  | 660.73 | 0.67 |  |  | 77.48 |  | 0.33 | 373 | 0.6092624 | 0.3536415
|  | 660.73 | 0.67 |  |  | 77.48 |  | 0.33 | 373 | 0.7039451 | 0.3939076
|  | 660.73 | 0.67 |  |  | 77.48 |  | 0.33 | 373 | 0.8109777 | 0.4341737
|  | 660.73 | 0.67 |  |  | 77.48 |  | 0.33 | 373 | 0.9180103 | 0.4761905
|  | 660.73 | 0.67 |  |  | 77.48 |  | 0.33 | 373 | 1.26175 | 0.6109944