## Sheet1
GAC | GAS | BET | Vt | Vmeso | Vmic | %C | %O | %N | Temp(K) | Pessure | Adsorp(mmol/g)
NC-0.5-600 |  | 636 |  |  | 0.27 |  |  | 6.43 | 298 | 0.01717984 | 0.3172589
|  | 636 |  |  | 0.27 |  |  | 6.43 | 298 | 0.06121012 | 0.7994924
|  | 636 |  |  | 0.27 |  |  | 6.43 | 298 | 0.09546482 | 1.192893
|  | 636 |  |  | 0.27 |  |  | 6.43 | 298 | 0.1759791 | 1.649746
|  | 636 |  |  | 0.27 |  |  | 6.43 | 298 | 0.2564502 | 2.017766
|  | 636 |  |  | 0.27 |  |  | 6.43 | 298 | 0.4002557 | 2.538071
|  | 636 |  |  | 0.27 |  |  | 6.43 | 298 | 0.52937 | 2.86802
|  | 636 |  |  | 0.27 |  |  | 6.43 | 298 | 0.6681673 | 3.096447
|  | 636 |  |  | 0.27 |  |  | 6.43 | 298 | 0.802086 | 3.299492
|  | 636 |  |  | 0.27 |  |  | 6.43 | 298 | 0.9238393 | 3.502538
|  | 636 |  |  | 0.27 |  |  | 6.43 | 298 | 1.009047 | 3.604061
NC-1-600 |  | 807 |  |  | 0.33 |  |  | 6.41 | 298 | 0.05143454 | 0.7106599
|  | 807 |  |  | 0.33 |  |  | 6.41 | 298 | 0.1125459 | 1.294416
|  | 807 |  |  | 0.33 |  |  | 6.41 | 298 | 0.2028913 | 1.954315
|  | 807 |  |  | 0.33 |  |  | 6.41 | 298 | 0.2736176 | 2.296954
|  | 807 |  |  | 0.33 |  |  | 6.41 | 298 | 0.4028123 | 2.791878
|  | 807 |  |  | 0.33 |  |  | 6.41 | 298 | 0.5392444 | 3.159898
|  | 807 |  |  | 0.33 |  |  | 6.41 | 298 | 0.6634864 | 3.477157
|  | 807 |  |  | 0.33 |  |  | 6.41 | 298 | 0.8071498 | 3.705584
|  | 807 |  |  | 0.33 |  |  | 6.41 | 298 | 0.9289402 | 3.984772
|  | 807 |  |  | 0.33 |  |  | 6.41 | 298 | 1.004391 | 4.035533
NC-2-600 |  | 986 |  |  | 0.41 |  |  | 6.87 | 298 | 0.0612904 | 0.964467
|  | 986 |  |  | 0.41 |  |  | 6.87 | 298 | 0.1004298 | 1.395939
|  | 986 |  |  | 0.41 |  |  | 6.87 | 298 | 0.1346166 | 1.649746
|  | 986 |  |  | 0.41 |  |  | 6.87 | 298 | 0.1638878 | 1.80203
|  | 986 |  |  | 0.41 |  |  | 6.87 | 298 | 0.2395359 | 2.258883
|  | 986 |  |  | 0.41 |  |  | 6.87 | 298 | 0.3151593 | 2.664975
|  | 986 |  |  | 0.41 |  |  | 6.87 | 298 | 0.3980264 | 2.956853
|  | 986 |  |  | 0.41 |  |  | 6.87 | 298 | 0.5296417 | 3.426396
|  | 986 |  |  | 0.41 |  |  | 6.87 | 298 | 0.66608 | 3.807107
|  | 986 |  |  | 0.41 |  |  | 6.87 | 298 | 0.8000543 | 4.124365
|  | 986 |  |  | 0.41 |  |  | 6.87 | 298 | 0.9242963 | 4.441624
|  | 986 |  |  | 0.41 |  |  | 6.87 | 298 | 1.011968 | 4.606599
NC-1-500 |  | 650 |  |  | 0.27 |  |  | 5.13 | 298 | 0.0148085 | 0.4441624
|  | 650 |  |  | 0.27 |  |  | 5.13 | 298 | 0.04422172 | 0.8883249
|  | 650 |  |  | 0.27 |  |  | 5.13 | 298 | 0.1345301 | 1.472081
|  | 650 |  |  | 0.27 |  |  | 5.13 | 298 | 0.2028295 | 1.827411
|  | 650 |  |  | 0.27 |  |  | 5.13 | 298 | 0.3344511 | 2.309645
|  | 650 |  |  | 0.27 |  |  | 5.13 | 298 | 0.4708647 | 2.639594
|  | 650 |  |  | 0.27 |  |  | 5.13 | 298 | 0.5950881 | 2.918782
|  | 650 |  |  | 0.27 |  |  | 5.13 | 298 | 0.7314647 | 3.172589
|  | 650 |  |  | 0.27 |  |  | 5.13 | 298 | 0.8604987 | 3.337563
|  | 650 |  |  | 0.27 |  |  | 5.13 | 298 | 1.006571 | 3.515228
NC-1-700 |  | 1503 |  |  | 0.6 |  |  | 3.24 | 298 | 0.00981264 | 0.177665
|  | 1503 |  |  | 0.6 |  |  | 3.24 | 298 | 0.06109279 | 0.5583756
|  | 1503 |  |  | 0.6 |  |  | 3.24 | 298 | 0.1391616 | 0.9898477
|  | 1503 |  |  | 0.6 |  |  | 3.24 | 298 | 0.2025764 | 1.307107
|  | 1503 |  |  | 0.6 |  |  | 3.24 | 298 | 0.3293255 | 1.77665
|  | 1503 |  |  | 0.6 |  |  | 3.24 | 298 | 0.4657947 | 2.220812
|  | 1503 |  |  | 0.6 |  |  | 3.24 | 298 | 0.5949029 | 2.538071
|  | 1503 |  |  | 0.6 |  |  | 3.24 | 298 | 0.7288772 | 2.85533
|  | 1503 |  |  | 0.6 |  |  | 3.24 | 298 | 0.8555399 | 3.147208
|  | 636 |  |  | 0.27 |  |  | 6.43 | 298 | 1.004107 | 3.451777
NC-0.5-600 |  | 636 |  |  | 0.27 |  |  | 6.43 | 273 | 0.01473235 | 0.7974684
|  | 636 |  |  | 0.27 |  |  | 6.43 | 273 | 0.05589141 | 1.364557
|  | 636 |  |  | 0.27 |  |  | 6.43 | 273 | 0.1139241 | 1.949367
|  | 636 |  |  | 0.27 |  |  | 6.43 | 273 | 0.1646912 | 2.427848
|  | 636 |  |  | 0.27 |  |  | 6.43 | 273 | 0.2371328 | 2.870886
|  | 636 |  |  | 0.27 |  |  | 6.43 | 273 | 0.3119475 | 3.207595
|  | 636 |  |  | 0.27 |  |  | 6.43 | 273 | 0.4156413 | 3.437975
|  | 636 |  |  | 0.27 |  |  | 6.43 | 273 | 0.5314382 | 3.827848
|  | 636 |  |  | 0.27 |  |  | 6.43 | 273 | 0.5941254 | 3.934177
|  | 636 |  |  | 0.27 |  |  | 6.43 | 273 | 0.7219155 | 4.164557
|  | 636 |  |  | 0.27 |  |  | 6.43 | 273 | 0.8545066 | 4.341772
|  | 636 |  |  | 0.27 |  |  | 6.43 | 273 | 1.001556 | 4.518987
NC-1-600 |  | 807 |  |  | 0.33 |  |  | 6.41 | 273 | 0.04378222 | 1.187342
|  | 807 |  |  | 0.33 |  |  | 6.41 | 273 | 0.1043648 | 2.179747
|  | 807 |  |  | 0.33 |  |  | 6.41 | 273 | 0.155138 | 2.675949
|  | 807 |  |  | 0.33 |  |  | 6.41 | 273 | 0.2276224 | 3.243038
|  | 807 |  |  | 0.33 |  |  | 6.41 | 273 | 0.3290102 | 3.774684
|  | 807 |  |  | 0.33 |  |  | 6.41 | 273 | 0.3989873 | 4.058228
|  | 807 |  |  | 0.33 |  |  | 6.41 | 273 | 0.5340613 | 4.448101
|  | 807 |  |  | 0.33 |  |  | 6.41 | 273 | 0.6739424 | 4.802532
|  | 807 |  |  | 0.33 |  |  | 6.41 | 273 | 0.794528 | 5.103797
|  | 807 |  |  | 0.33 |  |  | 6.41 | 273 | 0.9174989 | 5.334177
|  | 807 |  |  | 0.33 |  |  | 6.41 | 273 | 1.013921 | 5.440506
NC-2-600 |  | 986 |  |  | 0.41 |  |  | 6.87 | 273 | 0.02689035 | 1.116456
|  | 986 |  |  | 0.41 |  |  | 6.87 | 273 | 0.06811042 | 1.860759
|  | 986 |  |  | 0.41 |  |  | 6.87 | 273 | 0.1092573 | 2.392405
|  | 986 |  |  | 0.41 |  |  | 6.87 | 273 | 0.1552417 | 2.977215
|  | 986 |  |  | 0.41 |  |  | 6.87 | 273 | 0.2035504 | 3.313924
|  | 986 |  |  | 0.41 |  |  | 6.87 | 273 | 0.2567272 | 3.792405
|  | 986 |  |  | 0.41 |  |  | 6.87 | 273 | 0.3605673 | 4.448101
|  | 986 |  |  | 0.41 |  |  | 6.87 | 273 | 0.4619186 | 4.873418
|  | 986 |  |  | 0.41 |  |  | 6.87 | 273 | 0.572951 | 5.422785
|  | 986 |  |  | 0.41 |  |  | 6.87 | 273 | 0.7297667 | 5.972152
|  | 986 |  |  | 0.41 |  |  | 6.87 | 273 | 0.8648284 | 6.326582
|  | 986 |  |  | 0.41 |  |  | 6.87 | 273 | 1.009547 | 6.734177
NC-1-500 |  | 650 |  |  | 0.27 |  |  | 5.13 | 273 | 0.01464694 | 0.5493671
|  | 650 |  |  | 0.27 |  |  | 5.13 | 273 | 0.05834986 | 1.506329
|  | 650 |  |  | 0.27 |  |  | 5.13 | 273 | 0.1309013 | 2.268354
|  | 650 |  |  | 0.27 |  |  | 5.13 | 273 | 0.2516334 | 2.994937
|  | 650 |  |  | 0.27 |  |  | 5.13 | 273 | 0.401214 | 3.526582
|  | 650 |  |  | 0.27 |  |  | 5.13 | 273 | 0.6038005 | 4.040506
|  | 650 |  |  | 0.27 |  |  | 5.13 | 273 | 0.7291871 | 4.288608
|  | 650 |  |  | 0.27 |  |  | 5.13 | 273 | 0.7918621 | 4.359494
|  | 650 |  |  | 0.27 |  |  | 5.13 | 273 | 0.9244411 | 4.501266
|  | 650 |  |  | 0.27 |  |  | 5.13 | 273 | 1.006411 | 4.625316
NC-1-700 |  | 1503 |  |  | 0.6 |  |  | 3.24 | 273 | 0.01456154 | 0.3012658
|  | 1503 |  |  | 0.6 |  |  | 3.24 | 273 | 0.04366631 | 0.8506329
|  | 1503 |  |  | 0.6 |  |  | 3.24 | 273 | 0.09927711 | 1.4
|  | 1503 |  |  | 0.6 |  |  | 3.24 | 273 | 0.1573036 | 1.967089
|  | 1503 |  |  | 0.6 |  |  | 3.24 | 273 | 0.1983834 | 2.303797
|  | 1503 |  |  | 0.6 |  |  | 3.24 | 273 | 0.2708373 | 2.782278
|  | 1503 |  |  | 0.6 |  |  | 3.24 | 273 | 0.367418 | 3.349367
|  | 1503 |  |  | 0.6 |  |  | 3.24 | 273 | 0.4688181 | 3.916456
|  | 1503 |  |  | 0.6 |  |  | 3.24 | 273 | 0.5750252 | 4.448101
|  | 1503 |  |  | 0.6 |  |  | 3.24 | 273 | 0.6498582 | 4.837975
|  | 1503 |  |  | 0.6 |  |  | 3.24 | 273 | 0.7294799 | 5.139241
|  | 1503 |  |  | 0.6 |  |  | 3.24 | 273 | 0.8645783 | 5.6
|  | 1503 |  |  | 0.6 |  |  | 3.24 | 273 | 1.011737 | 6.096203