## Sheet1
Chemical Engineering Journal 339 (2018) 509–518
GAC | GAS | BET | Vt | Vmeso | Vmic | %C | %O | %N | Temp(K) | Pessure | Adsorp(mmol/g)
HCP-600-KOH |  | 1853 | 0.97 |  | 0.85 |  |  | 3.62 | 273 | 0.05139762 | 0.6118881
|  | 1853 | 0.97 |  | 0.85 |  |  | 3.62 | 273 | 0.1427086 | 1.188811
|  | 1853 | 0.97 |  | 0.85 |  |  | 3.62 | 273 | 0.2199422 | 1.748252
|  | 1853 | 0.97 |  | 0.85 |  |  | 3.62 | 273 | 0.2972192 | 2.202797
|  | 1853 | 0.97 |  | 0.85 |  |  | 3.62 | 273 | 0.3698158 | 2.622378
|  | 1853 | 0.97 |  | 0.85 |  |  | 3.62 | 273 | 0.4494619 | 3.024476
|  | 1853 | 0.97 |  | 0.85 |  |  | 3.62 | 273 | 0.529108 | 3.426573
|  | 1853 | 0.97 |  | 0.85 |  |  | 3.62 | 273 | 0.6181654 | 3.776224
|  | 1853 | 0.97 |  | 0.85 |  |  | 3.62 | 273 | 0.6837848 | 4.038462
|  | 1853 | 0.97 |  | 0.85 |  |  | 3.62 | 273 | 0.7634597 | 4.370629
|  | 1853 | 0.97 |  | 0.85 |  |  | 3.62 | 273 | 0.8384326 | 4.72028
|  | 1853 | 0.97 |  | 0.85 |  |  | 3.62 | 273 | 0.9181148 | 5.034965
|  | 1853 | 0.97 |  | 0.85 |  |  | 3.62 | 273 | 0.9978115 | 5.314685
HCP-700-KOH |  | 2616 | 1.37 |  | 1.14 |  |  | 1.45 | 273 | 0.1029469 | 0.8391608
|  | 2616 | 1.37 |  | 1.14 |  |  | 1.45 | 273 | 0.1778476 | 1.363636
|  | 2616 | 1.37 |  | 1.14 |  |  | 1.45 | 273 | 0.2574431 | 1.888112
|  | 2616 | 1.37 |  | 1.14 |  |  | 1.45 | 273 | 0.3323871 | 2.307692
|  | 2616 | 1.37 |  | 1.14 |  |  | 1.45 | 273 | 0.412026 | 2.727273
|  | 2616 | 1.37 |  | 1.14 |  |  | 1.45 | 273 | 0.4893174 | 3.146853
|  | 2616 | 1.37 |  | 1.14 |  |  | 1.45 | 273 | 0.5713037 | 3.566434
|  | 2616 | 1.37 |  | 1.14 |  |  | 1.45 | 273 | 0.6486241 | 3.916084
|  | 2616 | 1.37 |  | 1.14 |  |  | 1.45 | 273 | 0.7259299 | 4.300699
|  | 2616 | 1.37 |  | 1.14 |  |  | 1.45 | 273 | 0.8032647 | 4.615385
|  | 2616 | 1.37 |  | 1.14 |  |  | 1.45 | 273 | 0.880585 | 4.965035
|  | 2616 | 1.37 |  | 1.14 |  |  | 1.45 | 273 | 0.9555724 | 5.27972
|  | 2616 | 1.37 |  | 1.14 |  |  | 1.45 | 273 | 0.9977537 | 5.454545
HCP-800-KOH |  | 3542 | 2.12 | 0.9 |  |  |  | 0.75 | 273 | 0.04686168 | 0.2272727
|  | 3542 | 2.12 | 0.9 |  |  |  | 0.75 | 273 | 0.1195088 | 0.5244755
|  | 3542 | 2.12 | 0.9 |  |  |  | 0.75 | 273 | 0.2015385 | 0.8391608
|  | 3542 | 2.12 | 0.9 |  |  |  | 0.75 | 273 | 0.2835609 | 1.171329
|  | 3542 | 2.12 | 0.9 |  |  |  | 0.75 | 273 | 0.3679451 | 1.468531
|  | 3542 | 2.12 | 0.9 |  |  |  | 0.75 | 273 | 0.4406212 | 1.695804
|  | 3542 | 2.12 | 0.9 |  |  |  | 0.75 | 273 | 0.520325 | 1.958042
|  | 3542 | 2.12 | 0.9 |  |  |  | 0.75 | 273 | 0.6000144 | 2.255245
|  | 3542 | 2.12 | 0.9 |  |  |  | 0.75 | 273 | 0.6797039 | 2.552448
|  | 3542 | 2.12 | 0.9 |  |  |  | 0.75 | 273 | 0.7640953 | 2.832168
|  | 3542 | 2.12 | 0.9 |  |  |  | 0.75 | 273 | 0.8391188 | 3.059441
|  | 3542 | 2.12 | 0.9 |  |  |  | 0.75 | 273 | 0.9235103 | 3.339161
|  | 3542 | 2.12 | 0.9 |  |  |  | 0.75 | 273 | 0.9961863 | 3.566434
HCP-700-ZnCl2 |  | 1105 | 0.58 |  | 0.5 |  |  | 7.55 | 273 | 0.01866378 | 0.2972028
|  | 1105 | 0.58 |  | 0.5 |  |  | 7.55 | 273 | 0.07479234 | 0.8041958
|  | 1105 | 0.58 |  | 0.5 |  |  | 7.55 | 273 | 0.1590827 | 1.328671
|  | 1105 | 0.58 |  | 0.5 |  |  | 7.55 | 273 | 0.2481112 | 1.748252
|  | 1105 | 0.58 |  | 0.5 |  |  | 7.55 | 273 | 0.3277645 | 2.132867
|  | 1105 | 0.58 |  | 0.5 |  |  | 7.55 | 273 | 0.4074612 | 2.412587
|  | 1105 | 0.58 |  | 0.5 |  |  | 7.55 | 273 | 0.4942145 | 2.657343
|  | 1105 | 0.58 |  | 0.5 |  |  | 7.55 | 273 | 0.5715493 | 2.972028
|  | 1105 | 0.58 |  | 0.5 |  |  | 7.55 | 273 | 0.64658 | 3.181818
|  | 1105 | 0.58 |  | 0.5 |  |  | 7.55 | 273 | 0.7216251 | 3.356643
|  | 1105 | 0.58 |  | 0.5 |  |  | 7.55 | 273 | 0.8013579 | 3.548951
|  | 1105 | 0.58 |  | 0.5 |  |  | 7.55 | 273 | 0.8787288 | 3.776224
|  | 1105 | 0.58 |  | 0.5 |  |  | 7.55 | 273 | 0.9561213 | 3.951049
|  | 1105 | 0.58 |  | 0.5 |  |  | 7.55 | 273 | 1.003026 | 4.055944
HCP-700-FeCl2 |  | 606 | 0.33 |  | 0.27 |  |  | 4.39 | 273 | 0.06089563 | 0.3496503
|  | 606 | 0.33 |  | 0.27 |  |  | 4.39 | 273 | 0.1429108 | 0.6993007
|  | 606 | 0.33 |  | 0.27 |  |  | 4.39 | 273 | 0.2202889 | 0.9090909
|  | 606 | 0.33 |  | 0.27 |  |  | 4.39 | 273 | 0.3422102 | 1.258741
|  | 606 | 0.33 |  | 0.27 |  |  | 4.39 | 273 | 0.4547923 | 1.486014
|  | 606 | 0.33 |  | 0.27 |  |  | 4.39 | 273 | 0.5392344 | 1.643357
|  | 606 | 0.33 |  | 0.27 |  |  | 4.39 | 273 | 0.6471434 | 1.818182
|  | 606 | 0.33 |  | 0.27 |  |  | 4.39 | 273 | 0.7362875 | 1.958042
|  | 606 | 0.33 |  | 0.27 |  |  | 4.39 | 273 | 0.8090213 | 2.045455
|  | 606 | 0.33 |  | 0.27 |  |  | 4.39 | 273 | 0.8864428 | 2.15035
|  | 606 | 0.33 |  | 0.27 |  |  | 4.39 | 273 | 0.961524 | 2.237762
|  | 606 | 0.33 |  | 0.27 |  |  | 4.39 | 273 | 0.9990683 | 2.272727