## Sheet1
Production of microporous biochars by single-step oxidation: Effect of activation conditions on CO2 capture
GAC | GAS | BET | Vt | Vmeso | Vmic | %C | %O | %N | Temp(K) | Pessure | Adsorp(mmol/g)
O-3-650-110 |  | 697 |  |  | 0.27 |  |  |  | 273 | 0.01328502 | 0.3553587
|  | 697 |  |  | 0.27 |  |  |  | 273 | 0.02657005 | 0.6560298
|  | 697 |  |  | 0.27 |  |  |  | 273 | 0.04251208 | 0.9475644
|  | 697 |  |  | 0.27 |  |  |  | 273 | 0.07173913 | 1.156958
|  | 697 |  |  | 0.27 |  |  |  | 273 | 0.1115942 | 1.475638
|  | 697 |  |  | 0.27 |  |  |  | 273 | 0.1966184 | 1.821287
|  | 697 |  |  | 0.27 |  |  |  | 273 | 0.2869565 | 2.130435
|  | 697 |  |  | 0.27 |  |  |  | 273 | 0.4224638 | 2.411864
|  | 697 |  |  | 0.27 |  |  |  | 273 | 0.52343 | 2.584205
|  | 697 |  |  | 0.27 |  |  |  | 273 | 0.6243961 | 2.729201
|  | 697 |  |  | 0.27 |  |  |  | 273 | 0.7306763 | 2.874154
|  | 697 |  |  | 0.27 |  |  |  | 273 | 0.8369565 | 2.982648
|  | 697 |  |  | 0.27 |  |  |  | 273 | 0.9352657 | 3.07298
|  | 697 |  |  | 0.27 |  |  |  | 273 | 1.078744 | 3.199395
|  | 697 |  |  | 0.27 |  |  |  | 298 | 0.01594203 | 0.1912742
|  | 697 |  |  | 0.27 |  |  |  | 298 | 0.04782609 | 0.3915308
|  | 697 |  |  | 0.27 |  |  |  | 298 | 0.09565217 | 0.6098845
|  | 697 |  |  | 0.27 |  |  |  | 298 | 0.1700483 | 0.8918201
|  | 697 |  |  | 0.27 |  |  |  | 298 | 0.2417874 | 1.091747
|  | 697 |  |  | 0.27 |  |  |  | 298 | 0.3507246 | 1.318708
|  | 697 |  |  | 0.27 |  |  |  | 298 | 0.4516908 | 1.509278
|  | 697 |  |  | 0.27 |  |  |  | 298 | 0.557971 | 1.663345
|  | 697 |  |  | 0.27 |  |  |  | 298 | 0.6589372 | 1.780998
|  | 697 |  |  | 0.27 |  |  |  | 298 | 0.7652174 | 1.907722
|  | 697 |  |  | 0.27 |  |  |  | 298 | 0.8768116 | 1.997943
|  | 697 |  |  | 0.27 |  |  |  | 298 | 0.9724638 | 2.097411
|  | 697 |  |  | 0.27 |  |  |  | 298 | 1.078744 | 2.178562
|  | 697 |  |  | 0.27 |  |  |  | 323 | 0.01859903 | 0.07276256
|  | 697 |  |  | 0.27 |  |  |  | 323 | 0.07439614 | 0.2910502
|  | 697 |  |  | 0.27 |  |  |  | 323 | 0.1434783 | 0.4727695
|  | 697 |  |  | 0.27 |  |  |  | 323 | 0.2152174 | 0.6362375
|  | 697 |  |  | 0.27 |  |  |  | 323 | 0.3082126 | 0.7813003
|  | 697 |  |  | 0.27 |  |  |  | 323 | 0.4251208 | 0.9443941
|  | 697 |  |  | 0.27 |  |  |  | 323 | 0.5181159 | 1.034769
|  | 697 |  |  | 0.27 |  |  |  | 323 | 0.6270531 | 1.152356
|  | 697 |  |  | 0.27 |  |  |  | 323 | 0.7386473 | 1.215234
|  | 697 |  |  | 0.27 |  |  |  | 323 | 0.8342995 | 1.314702
|  | 697 |  |  | 0.27 |  |  |  | 323 | 0.9352657 | 1.386782
|  | 697 |  |  | 0.27 |  |  |  | 323 | 1.062802 | 1.485985
A-3-650-83 |  | 557 |  |  | 0.21 |  |  |  | 273 | 0.01571429 | 0.6772321
|  | 557 |  |  | 0.21 |  |  |  | 273 | 0.04714286 | 1.073363
|  | 557 |  |  | 0.21 |  |  |  | 273 | 0.09114286 | 1.427946
|  | 557 |  |  | 0.21 |  |  |  | 273 | 0.1257143 | 1.65744
|  | 557 |  |  | 0.21 |  |  |  | 273 | 0.1665714 | 1.845327
|  | 557 |  |  | 0.21 |  |  |  | 273 | 0.22 | 2.0125
|  | 557 |  |  | 0.21 |  |  |  | 273 | 0.2922857 | 2.221518
|  | 557 |  |  | 0.21 |  |  |  | 273 | 0.3834286 | 2.389048
|  | 557 |  |  | 0.21 |  |  |  | 273 | 0.4902857 | 2.57756
|  | 557 |  |  | 0.21 |  |  |  | 273 | 0.5971429 | 2.713988
|  | 557 |  |  | 0.21 |  |  |  | 273 | 0.7008571 | 2.83997
|  | 557 |  |  | 0.21 |  |  |  | 273 | 0.7951429 | 2.924196
|  | 557 |  |  | 0.21 |  |  |  | 273 | 0.9082857 | 3.039851
|  | 557 |  |  | 0.21 |  |  |  | 273 | 1.008857 | 3.124137
|  | 557 |  |  | 0.21 |  |  |  | 273 | 1.084286 | 3.176935
|  | 557 |  |  | 0.21 |  |  |  | 298 | 0.01885714 | 0.3022619
|  | 557 |  |  | 0.21 |  |  |  | 298 | 0.04714286 | 0.6150298
|  | 557 |  |  | 0.21 |  |  |  | 298 | 0.09742857 | 0.9071726
|  | 557 |  |  | 0.21 |  |  |  | 298 | 0.1917143 | 1.230982
|  | 557 |  |  | 0.21 |  |  |  | 298 | 0.2954286 | 1.450714
|  | 557 |  |  | 0.21 |  |  |  | 298 | 0.418 | 1.670625
|  | 557 |  |  | 0.21 |  |  |  | 298 | 0.5562857 | 1.859435
|  | 557 |  |  | 0.21 |  |  |  | 298 | 0.6914286 | 1.985714
|  | 557 |  |  | 0.21 |  |  |  | 298 | 0.8328571 | 2.12247
|  | 557 |  |  | 0.21 |  |  |  | 298 | 0.9648571 | 2.227887
|  | 557 |  |  | 0.21 |  |  |  | 298 | 1.078 | 2.312292
|  | 557 |  |  | 0.21 |  |  |  | 323 | 0.01571429 | 0.1043155
|  | 557 |  |  | 0.21 |  |  |  | 323 | 0.044 | 0.3025
|  | 557 |  |  | 0.21 |  |  |  | 323 | 0.1162857 | 0.5011012
|  | 557 |  |  | 0.21 |  |  |  | 323 | 0.198 | 0.6997917
|  | 557 |  |  | 0.21 |  |  |  | 323 | 0.2922857 | 0.8881845
|  | 557 |  |  | 0.21 |  |  |  | 323 | 0.418 | 1.035208
|  | 557 |  |  | 0.21 |  |  |  | 323 | 0.5217143 | 1.140357
|  | 557 |  |  | 0.21 |  |  |  | 323 | 0.6317143 | 1.255982
|  | 557 |  |  | 0.21 |  |  |  | 323 | 0.7385714 | 1.329911
|  | 557 |  |  | 0.21 |  |  |  | 323 | 0.8674286 | 1.456131
|  | 557 |  |  | 0.21 |  |  |  | 323 | 0.9805714 | 1.530119
|  | 557 |  |  | 0.21 |  |  |  | 323 | 1.065429 | 1.583006