## Sheet1
GAC | GAS | BET | Vt | Vmeso | Vmic | %C | %O | %N | Temp(K) | Pessure | Adsorp(mmol/g)
C-0 |  | 640 | 0.26 |  | 0.24 |  |  | 0 | 258 | 0.02604651 | 0.9498381
|  | 640 | 0.26 |  | 0.24 |  |  | 0 | 258 | 0.0455814 | 1.557786
|  | 640 | 0.26 |  | 0.24 |  |  | 0 | 258 | 0.0944186 | 2.178923
|  | 640 | 0.26 |  | 0.24 |  |  | 0 | 258 | 0.1693023 | 2.737239
|  | 640 | 0.26 |  | 0.24 |  |  | 0 | 258 | 0.2572093 | 3.105917
|  | 640 | 0.26 |  | 0.24 |  |  | 0 | 258 | 0.3386047 | 3.373212
|  | 640 | 0.26 |  | 0.24 |  |  | 0 | 258 | 0.4330233 | 3.590109
|  | 640 | 0.26 |  | 0.24 |  |  | 0 | 258 | 0.5339535 | 3.83244
|  | 640 | 0.26 |  | 0.24 |  |  | 0 | 258 | 0.6544186 | 3.973859
|  | 640 | 0.26 |  | 0.24 |  |  | 0 | 258 | 0.7716279 | 4.115219
|  | 640 | 0.26 |  | 0.24 |  |  | 0 | 258 | 0.8855814 | 4.218546
|  | 640 | 0.26 |  | 0.24 |  |  | 0 | 258 | 1.015814 | 4.360141
|  | 640 | 0.26 |  | 0.24 |  |  | 0 | 258 | 1.149302 | 4.438505
|  | 640 | 0.26 |  | 0.24 |  |  | 0 | 258 | 1.224186 | 4.490492
|  | 640 | 0.26 |  | 0.24 |  |  | 0 | 273 | 0.09767442 | 1.40683
|  | 640 | 0.26 |  | 0.24 |  |  | 0 | 273 | 0.175814 | 2.003179
|  | 640 | 0.26 |  | 0.24 |  |  | 0 | 273 | 0.2604651 | 2.409773
|  | 640 | 0.26 |  | 0.24 |  |  | 0 | 273 | 0.3581395 | 2.639388
|  | 640 | 0.26 |  | 0.24 |  |  | 0 | 273 | 0.4493023 | 2.894201
|  | 640 | 0.26 |  | 0.24 |  |  | 0 | 273 | 0.5795349 | 3.14972
|  | 640 | 0.26 |  | 0.24 |  |  | 0 | 273 | 0.6869767 | 3.303562
|  | 640 | 0.26 |  | 0.24 |  |  | 0 | 273 | 0.8106977 | 3.457698
|  | 640 | 0.26 |  | 0.24 |  |  | 0 | 273 | 0.9181395 | 3.573565
|  | 640 | 0.26 |  | 0.24 |  |  | 0 | 273 | 1.015814 | 3.689255
|  | 640 | 0.26 |  | 0.24 |  |  | 0 | 273 | 1.146047 | 3.76756
|  | 640 | 0.26 |  | 0.24 |  |  | 0 | 273 | 1.214419 | 3.857404
|  | 640 | 0.26 |  | 0.24 |  |  | 0 | 298 | 0.03581395 | 0.3803945
|  | 640 | 0.26 |  | 0.24 |  |  | 0 | 298 | 0.1074419 | 0.8373859
|  | 640 | 0.26 |  | 0.24 |  |  | 0 | 298 | 0.175814 | 1.218369
|  | 640 | 0.26 |  | 0.24 |  |  | 0 | 298 | 0.2637209 | 1.460465
|  | 640 | 0.26 |  | 0.24 |  |  | 0 | 298 | 0.3451163 | 1.72776
|  | 640 | 0.26 |  | 0.24 |  |  | 0 | 298 | 0.4688372 | 2.008478
|  | 640 | 0.26 |  | 0.24 |  |  | 0 | 298 | 0.6055814 | 2.213482
|  | 640 | 0.26 |  | 0.24 |  |  | 0 | 298 | 0.7227907 | 2.392817
|  | 640 | 0.26 |  | 0.24 |  |  | 0 | 298 | 0.8334884 | 2.521401
|  | 640 | 0.26 |  | 0.24 |  |  | 0 | 298 | 0.9474419 | 2.624728
|  | 640 | 0.26 |  | 0.24 |  |  | 0 | 298 | 1.08093 | 2.791699
|  | 640 | 0.26 |  | 0.24 |  |  | 0 | 298 | 1.126512 | 2.805181
CN-0 |  | 510 | 0.22 |  | 0.2 |  |  | 3.19 | 258 | 0.02604651 | 1.240977
|  | 510 | 0.22 |  | 0.2 |  |  | 3.19 | 258 | 0.07813953 | 1.874831
|  | 510 | 0.22 |  | 0.2 |  |  | 3.19 | 258 | 0.1497674 | 2.407772
|  | 510 | 0.22 |  | 0.2 |  |  | 3.19 | 258 | 0.2376744 | 2.814424
|  | 510 | 0.22 |  | 0.2 |  |  | 3.19 | 258 | 0.3451163 | 3.183456
|  | 510 | 0.22 |  | 0.2 |  |  | 3.19 | 258 | 0.4362791 | 3.387636
|  | 510 | 0.22 |  | 0.2 |  |  | 3.19 | 258 | 0.5339535 | 3.553959
|  | 510 | 0.22 |  | 0.2 |  |  | 3.19 | 258 | 0.6413953 | 3.758434
|  | 510 | 0.22 |  | 0.2 |  |  | 3.19 | 258 | 0.7716279 | 3.938004
|  | 510 | 0.22 |  | 0.2 |  |  | 3.19 | 258 | 0.8986047 | 4.041566
|  | 510 | 0.22 |  | 0.2 |  |  | 3.19 | 258 | 1.009302 | 4.144834
|  | 510 | 0.22 |  | 0.2 |  |  | 3.19 | 273 | 0.05860465 | 1.089667
|  | 510 | 0.22 |  | 0.2 |  |  | 3.19 | 273 | 0.1106977 | 1.622255
|  | 510 | 0.22 |  | 0.2 |  |  | 3.19 | 273 | 0.227907 | 2.130704
|  | 510 | 0.22 |  | 0.2 |  |  | 3.19 | 273 | 0.3190698 | 2.461466
|  | 510 | 0.22 |  | 0.2 |  |  | 3.19 | 273 | 0.4232558 | 2.716515
|  | 510 | 0.22 |  | 0.2 |  |  | 3.19 | 273 | 0.5306977 | 2.908331
|  | 510 | 0.22 |  | 0.2 |  |  | 3.19 | 273 | 0.647907 | 3.075007
|  | 510 | 0.22 |  | 0.2 |  |  | 3.19 | 273 | 0.7748837 | 3.292493
|  | 510 | 0.22 |  | 0.2 |  |  | 3.19 | 273 | 0.8888372 | 3.408478
|  | 510 | 0.22 |  | 0.2 |  |  | 3.19 | 273 | 1.015814 | 3.537356
|  | 510 | 0.22 |  | 0.2 |  |  | 3.19 | 273 | 1.12 | 3.653165
|  | 510 | 0.22 |  | 0.2 |  |  | 3.19 | 273 | 1.224186 | 3.756314
|  | 510 | 0.22 |  | 0.2 |  |  | 3.19 | 298 | 0.05860465 | 0.6466294
|  | 510 | 0.22 |  | 0.2 |  |  | 3.19 | 298 | 0.1334884 | 1.10368
|  | 510 | 0.22 |  | 0.2 |  |  | 3.19 | 298 | 0.2311628 | 1.447218
|  | 510 | 0.22 |  | 0.2 |  |  | 3.19 | 298 | 0.2995349 | 1.638328
|  | 510 | 0.22 |  | 0.2 |  |  | 3.19 | 298 | 0.4232558 | 1.931704
|  | 510 | 0.22 |  | 0.2 |  |  | 3.19 | 298 | 0.5404651 | 2.149014
|  | 510 | 0.22 |  | 0.2 |  |  | 3.19 | 298 | 0.6544186 | 2.315631
|  | 510 | 0.22 |  | 0.2 |  |  | 3.19 | 298 | 0.7683721 | 2.494907
|  | 510 | 0.22 |  | 0.2 |  |  | 3.19 | 298 | 0.8823256 | 2.610892
|  | 510 | 0.22 |  | 0.2 |  |  | 3.19 | 298 | 0.9897674 | 2.726759
|  | 510 | 0.22 |  | 0.2 |  |  | 3.19 | 298 | 1.116744 | 2.893612
|  | 510 | 0.22 |  | 0.2 |  |  | 3.19 | 298 | 1.217674 | 2.984045
C-4 |  | 1920 | 0.79 |  | 0.74 |  |  | 0 | 258 | 0.1110132 | 1.992886
|  | 1920 | 0.79 |  | 0.74 |  |  | 0 | 258 | 0.2621145 | 3.53761
|  | 1920 | 0.79 |  | 0.74 |  |  | 0 | 258 | 0.4162996 | 4.718792
|  | 1920 | 0.79 |  | 0.74 |  |  | 0 | 258 | 0.6229075 | 6.072699
|  | 1920 | 0.79 |  | 0.74 |  |  | 0 | 258 | 0.8325991 | 7.148625
|  | 1920 | 0.79 |  | 0.74 |  |  | 0 | 258 | 0.9991189 | 7.774035
|  | 1920 | 0.79 |  | 0.74 |  |  | 0 | 258 | 1.137885 | 8.334425
|  | 1920 | 0.79 |  | 0.74 |  |  | 0 | 258 | 1.218062 | 8.572169
|  | 1920 | 0.79 |  | 0.74 |  |  | 0 | 273 | 0.06167401 | 0.8362977
|  | 1920 | 0.79 |  | 0.74 |  |  | 0 | 273 | 0.1819383 | 1.952272
|  | 1920 | 0.79 |  | 0.74 |  |  | 0 | 273 | 0.3577093 | 2.984381
|  | 1920 | 0.79 |  | 0.74 |  |  | 0 | 273 | 0.4810573 | 3.694033
|  | 1920 | 0.79 |  | 0.74 |  |  | 0 | 273 | 0.7123348 | 4.578105
|  | 1920 | 0.79 |  | 0.74 |  |  | 0 | 273 | 0.8480176 | 5.138401
|  | 1920 | 0.79 |  | 0.74 |  |  | 0 | 273 | 1.03304 | 5.742986
|  | 1920 | 0.79 |  | 0.74 |  |  | 0 | 273 | 1.218062 | 6.304789
|  | 1920 | 0.79 |  | 0.74 |  |  | 0 | 298 | 0.06475771 | 0.2802422
|  | 1920 | 0.79 |  | 0.74 |  |  | 0 | 298 | 0.185022 | 0.9256284
|  | 1920 | 0.79 |  | 0.74 |  |  | 0 | 298 | 0.3176211 | 1.400269
|  | 1920 | 0.79 |  | 0.74 |  |  | 0 | 298 | 0.4810573 | 1.961413
|  | 1920 | 0.79 |  | 0.74 |  |  | 0 | 298 | 0.6537445 | 2.458668
|  | 1920 | 0.79 |  | 0.74 |  |  | 0 | 298 | 0.8202643 | 2.891564
|  | 1920 | 0.79 |  | 0.74 |  |  | 0 | 298 | 1.002203 | 3.346321
|  | 1920 | 0.79 |  | 0.74 |  |  | 0 | 298 | 1.196476 | 3.780065
CN-4 |  | 1810 | 0.78 |  | 0.7 |  |  | 3.13 | 258 | 0.06784141 | 1.62793
|  | 1810 | 0.78 |  | 0.7 |  |  | 3.13 | 258 | 0.1726872 | 2.893166
|  | 1810 | 0.78 |  | 0.7 |  |  | 3.13 | 258 | 0.3207048 | 4.266673
|  | 1810 | 0.78 |  | 0.7 |  |  | 3.13 | 258 | 0.5242291 | 5.492144
|  | 1810 | 0.78 |  | 0.7 |  |  | 3.13 | 258 | 0.7647577 | 6.611793
|  | 1810 | 0.78 |  | 0.7 |  |  | 3.13 | 258 | 0.9590308 | 7.451954
|  | 1810 | 0.78 |  | 0.7 |  |  | 3.13 | 258 | 1.097797 | 7.948173
|  | 1810 | 0.78 |  | 0.7 |  |  | 3.13 | 258 | 1.214978 | 8.294
|  | 1810 | 0.78 |  | 0.7 |  |  | 3.13 | 273 | 0.0277533 | 0.4074537
|  | 1810 | 0.78 |  | 0.7 |  |  | 3.13 | 273 | 0.1295154 | 1.565643
|  | 1810 | 0.78 |  | 0.7 |  |  | 3.13 | 273 | 0.2867841 | 2.554406
|  | 1810 | 0.78 |  | 0.7 |  |  | 3.13 | 273 | 0.4348018 | 3.457325
|  | 1810 | 0.78 |  | 0.7 |  |  | 3.13 | 273 | 0.6105727 | 4.189969
|  | 1810 | 0.78 |  | 0.7 |  |  | 3.13 | 273 | 0.7986784 | 4.9016
|  | 1810 | 0.78 |  | 0.7 |  |  | 3.13 | 273 | 0.977533 | 5.377653
|  | 1810 | 0.78 |  | 0.7 |  |  | 3.13 | 273 | 1.134802 | 5.724705
|  | 1810 | 0.78 |  | 0.7 |  |  | 3.13 | 273 | 1.236564 | 5.963109
|  | 1810 | 0.78 |  | 0.7 |  |  | 3.13 | 298 | 0.1048458 | 0.6237132
|  | 1810 | 0.78 |  | 0.7 |  |  | 3.13 | 298 | 0.2405286 | 1.290961
|  | 1810 | 0.78 |  | 0.7 |  |  | 3.13 | 298 | 0.3546256 | 1.700865
|  | 1810 | 0.78 |  | 0.7 |  |  | 3.13 | 298 | 0.4933921 | 2.132912
|  | 1810 | 0.78 |  | 0.7 |  |  | 3.13 | 298 | 0.607489 | 2.478645
|  | 1810 | 0.78 |  | 0.7 |  |  | 3.13 | 298 | 0.7277533 | 2.803176
|  | 1810 | 0.78 |  | 0.7 |  |  | 3.13 | 298 | 0.8726872 | 3.12846
|  | 1810 | 0.78 |  | 0.7 |  |  | 3.13 | 298 | 1.042291 | 3.518669
|  | 1810 | 0.78 |  | 0.7 |  |  | 3.13 | 298 | 1.187225 | 3.865344