## Sheet1
GAC | GAS | BET | Vt | Vmeso | Vmic | %C | %O | %N | Temp(K) | Pessure | Adsorp(mmol/g)
LAC2600 |  | 1157 | 0.59 |  |  | 67.8 | 30.84 |  | 273 | 0.3485767 | 2.40617
|  | 1157 | 0.59 |  |  | 67.8 | 30.84 |  | 273 | 0.5267171 | 3.105398
|  | 1157 | 0.59 |  |  | 67.8 | 30.84 |  | 273 | 0.5226292 | 3.640103
|  | 1157 | 0.59 |  |  | 67.8 | 30.84 |  | 273 | 0.9465186 | 4.195373
|  | 1157 | 0.59 |  |  | 67.8 | 30.84 |  | 273 | 1.126389 | 4.66838
|  | 1157 | 0.59 |  |  | 67.8 | 30.84 |  | 273 | 1.734393 | 5.141388
|  | 1157 | 0.59 |  |  | 67.8 | 30.84 |  | 273 | 2.951503 | 5.943445
|  | 1157 | 0.59 |  |  | 67.8 | 30.84 |  | 273 | 3.804627 | 6.354756
|  | 1157 | 0.59 |  |  | 67.8 | 30.84 |  | 273 | 5.819674 | 6.786632
|  | 1157 | 0.59 |  |  | 67.8 | 30.84 |  | 273 | 7.774345 | 7.115681
|  | 1157 | 0.59 |  |  | 67.8 | 30.84 |  | 273 | 10.03561 | 7.341902
|  | 1157 | 0.59 |  |  | 67.8 | 30.84 |  | 273 | 11.86985 | 7.424165
|  | 1157 | 0.59 |  |  | 67.8 | 30.84 |  | 273 | 14.68204 | 7.588689
|  | 1157 | 0.59 |  |  | 67.8 | 30.84 |  | 273 | 17.86216 | 7.62982
|  | 1157 | 0.59 |  |  | 67.8 | 30.84 |  | 273 | 19.94167 | 7.62982
|  | 1157 | 0.59 |  |  | 67.8 | 30.84 |  | 298 | 0.1694929 | 1.830334
|  | 1157 | 0.59 |  |  | 67.8 | 30.84 |  | 298 | 0.8963625 | 2.755784
|  | 1157 | 0.59 |  |  | 67.8 | 30.84 |  | 298 | 1.74367 | 3.928021
|  | 1157 | 0.59 |  |  | 67.8 | 30.84 |  | 298 | 3.021312 | 4.812339
|  | 1157 | 0.59 |  |  | 67.8 | 30.84 |  | 298 | 4.911048 | 5.634961
|  | 1157 | 0.59 |  |  | 67.8 | 30.84 |  | 298 | 7.23159 | 6.107969
|  | 1157 | 0.59 |  |  | 67.8 | 30.84 |  | 298 | 9.918948 | 6.601542
|  | 1157 | 0.59 |  |  | 67.8 | 30.84 |  | 298 | 12.36354 | 6.848329
|  | 1157 | 0.59 |  |  | 67.8 | 30.84 |  | 298 | 14.31932 | 7.033419
|  | 1157 | 0.59 |  |  | 67.8 | 30.84 |  | 298 | 17.13167 | 7.177378
|  | 1157 | 0.59 |  |  | 67.8 | 30.84 |  | 298 | 18.47661 | 7.25964
|  | 1157 | 0.59 |  |  | 67.8 | 30.84 |  | 298 | 19.88302 | 7.300771
|  | 1157 | 0.59 |  |  | 67.8 | 30.84 |  | 323 | 0.359111 | 1.028278
|  | 1157 | 0.59 |  |  | 67.8 | 30.84 |  | 323 | 0.9034378 | 1.830334
|  | 1157 | 0.59 |  |  | 67.8 | 30.84 |  | 323 | 1.874327 | 2.838046
|  | 1157 | 0.59 |  |  | 67.8 | 30.84 |  | 323 | 3.092065 | 3.557841
|  | 1157 | 0.59 |  |  | 67.8 | 30.84 |  | 323 | 4.127733 | 4.092545
|  | 1157 | 0.59 |  |  | 67.8 | 30.84 |  | 323 | 4.798315 | 4.380463
|  | 1157 | 0.59 |  |  | 67.8 | 30.84 |  | 323 | 6.934585 | 4.956298
|  | 1157 | 0.59 |  |  | 67.8 | 30.84 |  | 323 | 9.316919 | 5.347044
|  | 1157 | 0.59 |  |  | 67.8 | 30.84 |  | 323 | 11.27159 | 5.676093
|  | 1157 | 0.59 |  |  | 67.8 | 30.84 |  | 323 | 13.04356 | 5.902314
|  | 1157 | 0.59 |  |  | 67.8 | 30.84 |  | 323 | 16.0383 | 6.190231
|  | 1157 | 0.59 |  |  | 67.8 | 30.84 |  | 323 | 18.60491 | 6.478149
|  | 1157 | 0.59 |  |  | 67.8 | 30.84 |  | 323 | 19.94953 | 6.601542
|  | 1157 | 0.59 |  |  | 67.8 | 30.84 |  | 348 | 0.5452702 | 0.6786632
|  | 1157 | 0.59 |  |  | 67.8 | 30.84 |  | 348 | 1.152803 | 1.213368
|  | 1157 | 0.59 |  |  | 67.8 | 30.84 |  | 348 | 2.125107 | 2.03599
|  | 1157 | 0.59 |  |  | 67.8 | 30.84 |  | 348 | 3.038765 | 2.529563
|  | 1157 | 0.59 |  |  | 67.8 | 30.84 |  | 348 | 4.929129 | 3.269923
|  | 1157 | 0.59 |  |  | 67.8 | 30.84 |  | 348 | 6.943232 | 3.825193
|  | 1157 | 0.59 |  |  | 67.8 | 30.84 |  | 348 | 8.958594 | 4.215938
|  | 1157 | 0.59 |  |  | 67.8 | 30.84 |  | 348 | 11.03527 | 4.586118
|  | 1157 | 0.59 |  |  | 67.8 | 30.84 |  | 348 | 12.92941 | 4.832905
|  | 1157 | 0.59 |  |  | 67.8 | 30.84 |  | 348 | 14.94603 | 5.059126
|  | 1157 | 0.59 |  |  | 67.8 | 30.84 |  | 348 | 16.90149 | 5.285347
|  | 1157 | 0.59 |  |  | 67.8 | 30.84 |  | 348 | 19.83522 | 5.552699
LAC2700 |  | 1551 | 0.77 |  |  | 83.3 | 16.2 |  | 273 | 0.506723 | 3.750392
|  | 1551 | 0.77 |  |  | 83.3 | 16.2 |  | 273 | 0.731127 | 5.669046
|  | 1551 | 0.77 |  |  | 83.3 | 16.2 |  | 273 | 0.9559496 | 7.456951
|  | 1551 | 0.77 |  |  | 83.3 | 16.2 |  | 273 | 1.471465 | 8.461619
|  | 1551 | 0.77 |  |  | 83.3 | 16.2 |  | 273 | 2.099321 | 10.38203
|  | 1551 | 0.77 |  |  | 83.3 | 16.2 |  | 273 | 3.016195 | 12.0422
|  | 1551 | 0.77 |  |  | 83.3 | 16.2 |  | 273 | 4.107234 | 13.31088
|  | 1551 | 0.77 |  |  | 83.3 | 16.2 |  | 273 | 5.084814 | 14.01248
|  | 1551 | 0.77 |  |  | 83.3 | 16.2 |  | 273 | 6.810827 | 14.97884
|  | 1551 | 0.77 |  |  | 83.3 | 16.2 |  | 273 | 9.22917 | 15.7303
|  | 1551 | 0.77 |  |  | 83.3 | 16.2 |  | 273 | 11.87848 | 16.35201
|  | 1551 | 0.77 |  |  | 83.3 | 16.2 |  | 273 | 15.04776 | 16.58374
|  | 1551 | 0.77 |  |  | 83.3 | 16.2 |  | 273 | 16.89156 | 16.76611
|  | 1551 | 0.77 |  |  | 83.3 | 16.2 |  | 273 | 19.83086 | 16.82251
|  | 1551 | 0.77 |  |  | 83.3 | 16.2 |  | 298 | 0.6259027 | 2.530573
|  | 1551 | 0.77 |  |  | 83.3 | 16.2 |  | 298 | 1.080991 | 4.406648
|  | 1551 | 0.77 |  |  | 83.3 | 16.2 |  | 298 | 1.881337 | 6.458563
|  | 1551 | 0.77 |  |  | 83.3 | 16.2 |  | 298 | 3.257904 | 8.556572
|  | 1551 | 0.77 |  |  | 83.3 | 16.2 |  | 298 | 4.980846 | 10.48176
|  | 1551 | 0.77 |  |  | 83.3 | 16.2 |  | 298 | 6.820735 | 11.88445
|  | 1551 | 0.77 |  |  | 83.3 | 16.2 |  | 298 | 9.237962 | 12.98457
|  | 1551 | 0.77 |  |  | 83.3 | 16.2 |  | 298 | 12.0592 | 13.91212
|  | 1551 | 0.77 |  |  | 83.3 | 16.2 |  | 298 | 14.01715 | 14.44366
|  | 1551 | 0.77 |  |  | 83.3 | 16.2 |  | 298 | 15.91817 | 14.75703
|  | 1551 | 0.77 |  |  | 83.3 | 16.2 |  | 298 | 18.16527 | 14.98474
|  | 1551 | 0.77 |  |  | 83.3 | 16.2 |  | 298 | 20.1817 | 15.25503
|  | 1551 | 0.77 |  |  | 83.3 | 16.2 |  | 323 | 0.3434441 | 0.7424169
|  | 1551 | 0.77 |  |  | 83.3 | 16.2 |  | 323 | 1.202961 | 2.31517
|  | 1551 | 0.77 |  |  | 83.3 | 16.2 |  | 323 | 2.062758 | 3.800758
|  | 1551 | 0.77 |  |  | 83.3 | 16.2 |  | 323 | 3.153796 | 5.069435
|  | 1551 | 0.77 |  |  | 83.3 | 16.2 |  | 323 | 4.072764 | 6.075862
|  | 1551 | 0.77 |  |  | 83.3 | 16.2 |  | 323 | 6.028064 | 7.435473
|  | 1551 | 0.77 |  |  | 83.3 | 16.2 |  | 323 | 8.157111 | 8.534341
|  | 1551 | 0.77 |  |  | 83.3 | 16.2 |  | 323 | 10.11395 | 9.41454
|  | 1551 | 0.77 |  |  | 83.3 | 16.2 |  | 323 | 12.1294 | 9.98991
|  | 1551 | 0.77 |  |  | 83.3 | 16.2 |  | 323 | 14.20234 | 10.60911
|  | 1551 | 0.77 |  |  | 83.3 | 16.2 |  | 323 | 16.96692 | 11.23133
|  | 1551 | 0.77 |  |  | 83.3 | 16.2 |  | 323 | 20.07759 | 11.76789
|  | 1551 | 0.77 |  |  | 83.3 | 16.2 |  | 348 | 0.6314849 | 0.7872559
|  | 1551 | 0.77 |  |  | 83.3 | 16.2 |  | 348 | 2.297349 | 2.537858
|  | 1551 | 0.77 |  |  | 83.3 | 16.2 |  | 348 | 3.963772 | 4.114128
|  | 1551 | 0.77 |  |  | 83.3 | 16.2 |  | 348 | 6.034763 | 5.343493
|  | 1551 | 0.77 |  |  | 83.3 | 16.2 |  | 348 | 8.049374 | 6.18036
|  | 1551 | 0.77 |  |  | 83.3 | 16.2 |  | 348 | 10.06371 | 7.104394
|  | 1551 | 0.77 |  |  | 83.3 | 16.2 |  | 348 | 12.13665 | 7.723598
|  | 1551 | 0.77 |  |  | 83.3 | 16.2 |  | 348 | 13.86434 | 8.166963
|  | 1551 | 0.77 |  |  | 83.3 | 16.2 |  | 348 | 15.93756 | 8.699001
|  | 1551 | 0.77 |  |  | 83.3 | 16.2 |  | 348 | 17.83816 | 9.14312
|  | 1551 | 0.77 |  |  | 83.3 | 16.2 |  | 348 | 19.91166 | 9.587993
LAC2800 |  | 1924 | 0.95 |  |  | 85.9 | 13.75 |  | 273 | 0.3448276 | 3.534772
|  | 1924 | 0.95 |  |  | 85.9 | 13.75 |  | 273 | 0.8045977 | 5.328537
|  | 1924 | 0.95 |  |  | 85.9 | 13.75 |  | 273 | 1.034483 | 7.227818
|  | 1924 | 0.95 |  |  | 85.9 | 13.75 |  | 273 | 1.781609 | 9.654676
|  | 1924 | 0.95 |  |  | 85.9 | 13.75 |  | 273 | 2.988506 | 11.97602
|  | 1924 | 0.95 |  |  | 85.9 | 13.75 |  | 273 | 3.965517 | 13.61151
|  | 1924 | 0.95 |  |  | 85.9 | 13.75 |  | 273 | 5.977011 | 15.61631
|  | 1924 | 0.95 |  |  | 85.9 | 13.75 |  | 273 | 8.16092 | 17.14628
|  | 1924 | 0.95 |  |  | 85.9 | 13.75 |  | 273 | 11.03448 | 18.30695
|  | 1924 | 0.95 |  |  | 85.9 | 13.75 |  | 273 | 12.93103 | 19.04556
|  | 1924 | 0.95 |  |  | 85.9 | 13.75 |  | 273 | 14.94253 | 19.46763
|  | 1924 | 0.95 |  |  | 85.9 | 13.75 |  | 273 | 17.01149 | 19.88969
|  | 1924 | 0.95 |  |  | 85.9 | 13.75 |  | 273 | 19.94253 | 20.04796
|  | 1924 | 0.95 |  |  | 85.9 | 13.75 |  | 298 | 0.2298851 | 1.529976
|  | 1924 | 0.95 |  |  | 85.9 | 13.75 |  | 298 | 1.149425 | 4.115108
|  | 1924 | 0.95 |  |  | 85.9 | 13.75 |  | 298 | 1.83908 | 6.330935
|  | 1924 | 0.95 |  |  | 85.9 | 13.75 |  | 298 | 3.103448 | 8.019185
|  | 1924 | 0.95 |  |  | 85.9 | 13.75 |  | 298 | 4.022989 | 9.443645
|  | 1924 | 0.95 |  |  | 85.9 | 13.75 |  | 298 | 5.862069 | 11.55396
|  | 1924 | 0.95 |  |  | 85.9 | 13.75 |  | 298 | 7.931034 | 13.03118
|  | 1924 | 0.95 |  |  | 85.9 | 13.75 |  | 298 | 10.4023 | 14.45564
|  | 1924 | 0.95 |  |  | 85.9 | 13.75 |  | 298 | 12.06897 | 15.14149
|  | 1924 | 0.95 |  |  | 85.9 | 13.75 |  | 298 | 14.13793 | 15.8801
|  | 1924 | 0.95 |  |  | 85.9 | 13.75 |  | 298 | 15.86207 | 16.40767
|  | 1924 | 0.95 |  |  | 85.9 | 13.75 |  | 298 | 17.93103 | 16.82974
|  | 1924 | 0.95 |  |  | 85.9 | 13.75 |  | 298 | 19.94253 | 17.2518
|  | 1924 | 0.95 |  |  | 85.9 | 13.75 |  | 323 | 0.3448276 | 0.7913669
|  | 1924 | 0.95 |  |  | 85.9 | 13.75 |  | 323 | 1.494253 | 2.954436
|  | 1924 | 0.95 |  |  | 85.9 | 13.75 |  | 323 | 2.988506 | 4.906475
|  | 1924 | 0.95 |  |  | 85.9 | 13.75 |  | 323 | 4.942529 | 6.805755
|  | 1924 | 0.95 |  |  | 85.9 | 13.75 |  | 323 | 7.126437 | 8.335731
|  | 1924 | 0.95 |  |  | 85.9 | 13.75 |  | 323 | 8.390805 | 9.127098
|  | 1924 | 0.95 |  |  | 85.9 | 13.75 |  | 323 | 10.91954 | 10.39329
|  | 1924 | 0.95 |  |  | 85.9 | 13.75 |  | 323 | 12.81609 | 11.29017
|  | 1924 | 0.95 |  |  | 85.9 | 13.75 |  | 323 | 15.05747 | 12.08153
|  | 1924 | 0.95 |  |  | 85.9 | 13.75 |  | 323 | 17.98851 | 12.92566
|  | 1924 | 0.95 |  |  | 85.9 | 13.75 |  | 323 | 19.88506 | 13.40048
|  | 1924 | 0.95 |  |  | 85.9 | 13.75 |  | 348 | 1.034483 | 1.002398
|  | 1924 | 0.95 |  |  | 85.9 | 13.75 |  | 348 | 1.954023 | 2.321343
|  | 1924 | 0.95 |  |  | 85.9 | 13.75 |  | 348 | 4.08046 | 4.009592
|  | 1924 | 0.95 |  |  | 85.9 | 13.75 |  | 348 | 5.91954 | 5.223022
|  | 1924 | 0.95 |  |  | 85.9 | 13.75 |  | 348 | 7.931034 | 6.383693
|  | 1924 | 0.95 |  |  | 85.9 | 13.75 |  | 348 | 10 | 7.227818
|  | 1924 | 0.95 |  |  | 85.9 | 13.75 |  | 348 | 11.89655 | 8.019185
|  | 1924 | 0.95 |  |  | 85.9 | 13.75 |  | 348 | 14.94253 | 9.074341
|  | 1924 | 0.95 |  |  | 85.9 | 13.75 |  | 348 | 17.01149 | 9.707434
|  | 1924 | 0.95 |  |  | 85.9 | 13.75 |  | 348 | 19.82759 | 10.55156