## Sheet1
GAC | GAS | BET | Vt | Vmeso | Vmic | %C | %O | %N | Temp(K) | Pessure | Adsorp(mmol/g)
AG-2-700 |  | 1940 | 0.82 |  | 0.47 |  | 11 | 1.47 | 298 | 0.03270302 | 0.2649032
|  | 1940 | 0.82 |  | 0.47 |  | 11 | 1.47 | 298 | 0.08897392 | 0.7824354
|  | 1940 | 0.82 |  | 0.47 |  | 11 | 1.47 | 298 | 0.179197 | 1.33675
|  | 1940 | 0.82 |  | 0.47 |  | 11 | 1.47 | 298 | 0.2733204 | 1.829388
|  | 1940 | 0.82 |  | 0.47 |  | 11 | 1.47 | 298 | 0.3739599 | 2.278829
|  | 1940 | 0.82 |  | 0.47 |  | 11 | 1.47 | 298 | 0.4994213 | 2.795934
|  | 1940 | 0.82 |  | 0.47 |  | 11 | 1.47 | 298 | 0.6235531 | 3.22057
|  | 1940 | 0.82 |  | 0.47 |  | 11 | 1.47 | 298 | 0.7463906 | 3.68837
|  | 1940 | 0.82 |  | 0.47 |  | 11 | 1.47 | 298 | 0.8744356 | 4.100651
|  | 1940 | 0.82 |  | 0.47 |  | 11 | 1.47 | 298 | 0.9920351 | 4.506831