## Sheet1
GAC | GAS | BET | Vt | Vmeso | Vmic | %C | %O | %N | Temp(K) | Pessure | Adsorp(mmol/g)
A-CS800-2 |  | 1375 | 0.54 | [5 empty] | 273 | 0.06300689 | 0.6601221
|  | 1375 | 0.54 | [5 empty] | 273 | 0.1631881 | 1.819656
|  | 1375 | 0.54 | [5 empty] | 273 | 0.263562 | 2.564161
|  | 1375 | 0.54 | [5 empty] | 273 | 0.4271236 | 3.570699
|  | 1375 | 0.54 | [5 empty] | 273 | 0.540514 | 4.171105
|  | 1375 | 0.54 | [5 empty] | 273 | 0.6352661 | 4.627679
|  | 1375 | 0.54 | [5 empty] | 273 | 0.7501307 | 5.151843
|  | 1375 | 0.54 | [5 empty] | 273 | 0.8492544 | 5.489801
|  | 1375 | 0.54 | [5 empty] | 273 | 0.9555606 | 5.853109
|  | 1375 | 0.54 | [5 empty] | 273 | 1.007277 | 6.030539
A-CS800-3 |  | 1620 | 0.67 | [5 empty] | 273 | 0.02993682 | 0.6095825
|  | 1620 | 0.67 | [5 empty] | 273 | 0.1072969 | 1.337343
|  | 1620 | 0.67 | [5 empty] | 273 | 0.1675479 | 1.72645
|  | 1620 | 0.67 | [5 empty] | 273 | 0.2593201 | 2.403268
|  | 1620 | 0.67 | [5 empty] | 273 | 0.3339597 | 2.792253
|  | 1620 | 0.67 | [5 empty] | 273 | 0.4272533 | 3.29119
|  | 1620 | 0.67 | [5 empty] | 273 | 0.530611 | 3.806981
|  | 1620 | 0.67 | [5 empty] | 273 | 0.6684777 | 4.3733
|  | 1620 | 0.67 | [5 empty] | 273 | 0.7488766 | 4.753766
|  | 1620 | 0.67 | [5 empty] | 273 | 0.8508505 | 5.15099
|  | 1620 | 0.67 | [5 empty] | 273 | 0.9528638 | 5.463514
|  | 1620 | 0.67 | [5 empty] | 273 | 1.008889 | 5.657848
A-CS800-4 |  | 1830 | 0.79 | [5 empty] | 273 | 0.0142824 | 0.2370375
|  | 1830 | 0.79 | [5 empty] | 273 | 0.07299239 | 0.8463763
|  | 1830 | 0.79 | [5 empty] | 273 | 0.1145658 | 1.176352
|  | 1830 | 0.79 | [5 empty] | 273 | 0.1590131 | 1.514773
|  | 1830 | 0.79 | [5 empty] | 273 | 0.2106271 | 1.912424
|  | 1830 | 0.79 | [5 empty] | 273 | 0.2665891 | 2.242278
|  | 1830 | 0.79 | [5 empty] | 273 | 0.3096329 | 2.504481
|  | 1830 | 0.79 | [5 empty] | 273 | 0.4244739 | 3.079465
|  | 1830 | 0.79 | [5 empty] | 273 | 0.5335752 | 3.620617
|  | 1830 | 0.79 | [5 empty] | 273 | 0.6484635 | 4.093961
|  | 1830 | 0.79 | [5 empty] | 273 | 0.7489828 | 4.525077
|  | 1830 | 0.79 | [5 empty] | 273 | 0.8610287 | 4.922215
|  | 1830 | 0.79 | [5 empty] | 273 | 0.9629947 | 5.336379
|  | 1830 | 0.79 | [5 empty] | 273 | 1.017593 | 5.505316