## Sheet1
GAC | GAS | BET | Vt | Vmeso | Vmic | %C | %O | %N | Temp(K) | Pessure | Adsorp(mmol/g)
SA-2N-P |  | 1740 | 1.57 |  |  |  |  | 3.38 | 273 | 0.0327553 | 1.535337
|  | 1740 | 1.57 |  |  |  |  | 3.38 |  | 0.06262042 | 1.991251
|  | 1740 | 1.57 |  |  |  |  | 3.38 |  | 0.1098266 | 2.590658
|  | 1740 | 1.57 |  |  |  |  | 3.38 |  | 0.1676301 | 3.25536
|  | 1740 | 1.57 |  |  |  |  | 3.38 |  | 0.2186898 | 3.776844
|  | 1740 | 1.57 |  |  |  |  | 3.38 |  | 0.2909441 | 4.506942
|  | 1740 | 1.57 |  |  |  |  | 3.38 |  | 0.371869 | 5.211257
|  | 1740 | 1.57 |  |  |  |  | 3.38 |  | 0.4402697 | 5.798212
|  | 1740 | 1.57 |  |  |  |  | 3.38 |  | 0.5144509 | 6.307293
|  | 1740 | 1.57 |  |  |  |  | 3.38 |  | 0.5684008 | 6.737825
|  | 1740 | 1.57 |  |  |  |  | 3.38 |  | 0.6445087 | 7.181937
|  | 1740 | 1.57 |  |  |  |  | 3.38 |  | 0.7138728 | 7.703897
|  | 1740 | 1.57 |  |  |  |  | 3.38 |  | 0.7726397 | 8.095542
|  | 1740 | 1.57 |  |  |  |  | 3.38 |  | 0.8304432 | 8.409139
|  | 1740 | 1.57 |  |  |  |  | 3.38 |  | 0.8911368 | 8.722811
|  | 1740 | 1.57 |  |  |  |  | 3.38 |  | 0.9364162 | 9.036083
|  | 1740 | 1.57 |  |  |  |  | 3.38 | 298 | 0.04720617 | 0.9375337
|  | 1740 | 1.57 |  |  |  |  | 3.38 |  | 0.1175337 | 1.303472
|  | 1740 | 1.57 |  |  |  |  | 3.38 |  | 0.1936416 | 1.617545
|  | 1740 | 1.57 |  |  |  |  | 3.38 |  | 0.2880539 | 2.140156
|  | 1740 | 1.57 |  |  |  |  | 3.38 |  | 0.3795761 | 2.51965
|  | 1740 | 1.57 |  |  |  |  | 3.38 |  | 0.4865125 | 2.860533
|  | 1740 | 1.57 |  |  |  |  | 3.38 |  | 0.588632 | 3.318325
|  | 1740 | 1.57 |  |  |  |  | 3.38 |  | 0.6657033 | 3.515388
|  | 1740 | 1.57 |  |  |  |  | 3.38 |  | 0.7427746 | 3.738459
|  | 1740 | 1.57 |  |  |  |  | 3.38 |  | 0.8217726 | 4.052607
|  | 1740 | 1.57 |  |  |  |  | 3.38 |  | 0.8911368 | 4.288481
|  | 1740 | 1.57 |  |  |  |  | 3.38 |  | 0.9816956 | 4.576922
|  | 1740 | 1.57 |  |  |  |  | 3.38 | 318 | 0.022158 | 0.3387028
|  | 1740 | 1.57 |  |  |  |  | 3.38 |  | 0.07514451 | 0.7692096
|  | 1740 | 1.57 |  |  |  |  | 3.38 |  | 0.2032755 | 1.175663
|  | 1740 | 1.57 |  |  |  |  | 3.38 |  | 0.2938343 | 1.425092
|  | 1740 | 1.57 |  |  |  |  | 3.38 |  | 0.3901734 | 1.674672
|  | 1740 | 1.57 |  |  |  |  | 3.38 |  | 0.482659 | 1.924151
|  | 1740 | 1.57 |  |  |  |  | 3.38 |  | 0.5828516 | 2.121816
|  | 1740 | 1.57 |  |  |  |  | 3.38 |  | 0.6897881 | 2.371671
|  | 1740 | 1.57 |  |  |  |  | 3.38 |  | 0.7639692 | 2.516643
|  | 1740 | 1.57 |  |  |  |  | 3.38 |  | 0.8342967 | 2.687523
|  | 1740 | 1.57 |  |  |  |  | 3.38 |  | 0.9123314 | 2.806588
|  | 1740 | 1.57 |  |  |  |  | 3.38 |  | 0.9845857 | 3.003525
SA-N-2P |  | 1372 | 1.71 |  |  |  |  | 1.48 | 273 | 0.01337804 | 0.1524265
|  | 1372 | 1.71 |  |  |  |  | 1.48 |  | 0.05971339 | 0.4761802
|  | 1372 | 1.71 |  |  |  |  | 1.48 |  | 0.1140431 | 0.7426466
|  | 1372 | 1.71 |  |  |  |  | 1.48 |  | 0.1612491 | 0.9805755
|  | 1372 | 1.71 |  |  |  |  | 1.48 |  | 0.213791 | 1.208918
|  | 1372 | 1.71 |  |  |  |  | 1.48 |  | 0.2645397 | 1.3753
|  | 1372 | 1.71 |  |  |  |  | 1.48 |  | 0.3188557 | 1.579788
|  | 1372 | 1.71 |  |  |  |  | 1.48 |  | 0.3687179 | 1.76048
|  | 1372 | 1.71 |  |  |  |  | 1.48 |  | 0.418578 | 1.931638
|  | 1372 | 1.71 |  |  |  |  | 1.48 |  | 0.4711008 | 2.074165
|  | 1372 | 1.71 |  |  |  |  | 1.48 |  | 0.522735 | 2.221467
|  | 1372 | 1.71 |  |  |  |  | 1.48 |  | 0.5610209 | 2.354594
|  | 1372 | 1.71 |  |  |  |  | 1.48 |  | 0.616218 | 2.520933
|  | 1372 | 1.71 |  |  |  |  | 1.48 |  | 0.6740821 | 2.677712
|  | 1372 | 1.71 |  |  |  |  | 1.48 |  | 0.7364051 | 2.882124
|  | 1372 | 1.71 |  |  |  |  | 1.48 |  | 0.8022805 | 3.057896
|  | 1372 | 1.71 |  |  |  |  | 1.48 |  | 0.8663723 | 3.214615
|  | 1372 | 1.71 |  |  |  |  | 1.48 |  | 0.9162197 | 3.328562
|  | 1372 | 1.71 |  |  |  |  | 1.48 |  | 0.9723086 | 3.504427
|  | 1372 | 1.71 |  |  |  |  | 1.48 | 298 | 0.02493961 | 0.133246
|  | 1372 | 1.71 |  |  |  |  | 1.48 |  | 0.08991684 | 0.2708862
|  | 1372 | 1.71 |  |  |  |  | 1.48 |  | 0.162915 | 0.4704286
|  | 1372 | 1.71 |  |  |  |  | 1.48 |  | 0.2403657 | 0.6889987
|  | 1372 | 1.71 |  |  |  |  | 1.48 |  | 0.3142482 | 0.8646947
|  | 1372 | 1.71 |  |  |  |  | 1.48 |  | 0.3934773 | 1.07848
|  | 1372 | 1.71 |  |  |  |  | 1.48 |  | 0.4718103 | 1.263669
|  | 1372 | 1.71 |  |  |  |  | 1.48 |  | 0.5465782 | 1.420286
|  | 1372 | 1.71 |  |  |  |  | 1.48 |  | 0.6204554 | 1.572144
|  | 1372 | 1.71 |  |  |  |  | 1.48 |  | 0.6925553 | 1.733555
|  | 1372 | 1.71 |  |  |  |  | 1.48 |  | 0.7601995 | 1.861634
|  | 1372 | 1.71 |  |  |  |  | 1.48 |  | 0.8171643 | 1.975513
|  | 1372 | 1.71 |  |  |  |  | 1.48 |  | 0.8652292 | 2.075174
|  | 1372 | 1.71 |  |  |  |  | 1.48 |  | 0.946227 | 2.241267
|  | 1372 | 1.71 |  |  |  |  | 1.48 |  | 0.9916133 | 2.298045
|  | 1372 | 1.71 |  |  |  |  | 1.48 | 318 | 0.06140686 | 0.08999001
|  | 1372 | 1.71 |  |  |  |  | 1.48 |  | 0.09256255 | 0.1659742
|  | 1372 | 1.71 |  |  |  |  | 1.48 |  | 0.1183759 | 0.2229391
|  | 1372 | 1.71 |  |  |  |  | 1.48 |  | 0.1406295 | 0.2751702
|  | 1372 | 1.71 |  |  |  |  | 1.48 |  | 0.1886944 | 0.3748311
|  | 1372 | 1.71 |  |  |  |  | 1.48 |  | 0.2420995 | 0.4839763
|  | 1372 | 1.71 |  |  |  |  | 1.48 |  | 0.2910477 | 0.5550232
|  | 1372 | 1.71 |  |  |  |  | 1.48 |  | 0.33733 | 0.6403984
|  | 1372 | 1.71 |  |  |  |  | 1.48 |  | 0.3907319 | 0.7352408
|  | 1372 | 1.71 |  |  |  |  | 1.48 |  | 0.4467996 | 0.815755
|  | 1372 | 1.71 |  |  |  |  | 1.48 |  | 0.4904108 | 0.8916205
|  | 1372 | 1.71 |  |  |  |  | 1.48 |  | 0.5429198 | 0.9721687
|  | 1372 | 1.71 |  |  |  |  | 1.48 |  | 0.5909783 | 1.043224
|  | 1372 | 1.71 |  |  |  |  | 1.48 |  | 0.6434852 | 1.114237
|  | 1372 | 1.71 |  |  |  |  | 1.48 |  | 0.7048984 | 1.228074
|  | 1372 | 1.71 |  |  |  |  | 1.48 |  | 0.7600733 | 1.294294
|  | 1372 | 1.71 |  |  |  |  | 1.48 |  | 0.7930009 | 1.336888
|  | 1372 | 1.71 |  |  |  |  | 1.48 |  | 0.838384 | 1.379363
|  | 1372 | 1.71 |  |  |  |  | 1.48 |  | 0.8962375 | 1.488466
|  | 1372 | 1.71 |  |  |  |  | 1.48 |  | 0.9442939 | 1.549986
SA-3N |  | 444 | 0.21 |  |  |  |  | 1.57 |  | 0.985236 | 1.625877
|  | 444 | 0.21 |  |  |  |  | 1.57 | 273 | 0.03425213 | 0.5508927
|  | 444 | 0.21 |  |  |  |  | 1.57 |  | 0.06238405 | 0.7778412
|  | 444 | 0.21 |  |  |  |  | 1.57 |  | 0.08650252 | 0.9885628
|  | 444 | 0.21 |  |  |  |  | 1.57 |  | 0.1115906 | 1.102126
|  | 444 | 0.21 |  |  |  |  | 1.57 |  | 0.1567431 | 1.288727
|  | 444 | 0.21 |  |  |  |  | 1.57 |  | 0.2119129 | 1.467311
|  | 444 | 0.21 |  |  |  |  | 1.57 |  | 0.2600539 | 1.601304
|  | 444 | 0.21 |  |  |  |  | 1.57 |  | 0.3162149 | 1.747508
|  | 444 | 0.21 |  |  |  |  | 1.57 |  | 0.3643518 | 1.869355
|  | 444 | 0.21 |  |  |  |  | 1.57 |  | 0.4235094 | 1.987243
|  | 444 | 0.21 |  |  |  |  | 1.57 |  | 0.4706281 | 2.060499
|  | 444 | 0.21 |  |  |  |  | 1.57 |  | 0.5458219 | 2.190663
|  | 444 | 0.21 |  |  |  |  | 1.57 |  | 0.6089794 | 2.284291
|  | 444 | 0.21 |  |  |  |  | 1.57 |  | 0.6641141 | 2.357612
|  | 444 | 0.21 |  |  |  |  | 1.57 |  | 0.7362951 | 2.467508
|  | 444 | 0.21 |  |  |  |  | 1.57 |  | 0.7924278 | 2.528692
|  | 444 | 0.21 |  |  |  |  | 1.57 |  | 0.8635973 | 2.61024
|  | 444 | 0.21 |  |  |  |  | 1.57 |  | 0.9117166 | 2.679455
|  | 444 | 0.21 |  |  |  |  | 1.57 |  | 0.9638331 | 2.716314
|  | 444 | 0.21 |  |  |  |  | 1.57 |  | 0.9848861 | 2.748874
|  | 444 | 0.21 |  |  |  |  | 1.57 | 298 | 0.01307612 | 0.1499116
|  | 444 | 0.21 |  |  |  |  | 1.57 |  | 0.06227992 | 0.4660994
|  | 444 | 0.21 |  |  |  |  | 1.57 |  | 0.1174674 | 0.6973155
|  | 444 | 0.21 |  |  |  |  | 1.57 |  | 0.1696231 | 0.851584
|  | 444 | 0.21 |  |  |  |  | 1.57 |  | 0.2197654 | 0.9774961
|  | 444 | 0.21 |  |  |  |  | 1.57 |  | 0.2648908 | 1.083125
|  | 444 | 0.21 |  |  |  |  | 1.57 |  | 0.3110142 | 1.176616
|  | 444 | 0.21 |  |  |  |  | 1.57 |  | 0.3711698 | 1.282366
|  | 444 | 0.21 |  |  |  |  | 1.57 |  | 0.4443555 | 1.400367
|  | 444 | 0.21 |  |  |  |  | 1.57 |  | 0.4954849 | 1.481753
|  | 444 | 0.21 |  |  |  |  | 1.57 |  | 0.5415961 | 1.538806
|  | 444 | 0.21 |  |  |  |  | 1.57 |  | 0.5907229 | 1.624224
|  | 444 | 0.21 |  |  |  |  | 1.57 |  | 0.6608931 | 1.713861
|  | 444 | 0.21 |  |  |  |  | 1.57 |  | 0.7140157 | 1.762875
|  | 444 | 0.21 |  |  |  |  | 1.57 |  | 0.771153 | 1.832163
|  | 444 | 0.21 |  |  |  |  | 1.57 |  | 0.8242756 | 1.881176
|  | 444 | 0.21 |  |  |  |  | 1.57 |  | 0.889429 | 1.95053
|  | 444 | 0.21 |  |  |  |  | 1.57 |  | 0.9405476 | 1.999527
|  | 444 | 0.21 |  |  |  |  | 1.57 |  | 0.9856555 | 2.052524
|  | 444 | 0.21 |  |  |  |  | 1.57 | 318 | 0.03411826 | 0.1500819
|  | 444 | 0.21 |  |  |  |  | 1.57 |  | 0.06521292 | 0.2474997
|  | 444 | 0.21 |  |  |  |  | 1.57 |  | 0.08728141 | 0.3205529
|  | 444 | 0.21 |  |  |  |  | 1.57 |  | 0.118372 | 0.4058249
|  | 444 | 0.21 |  |  |  |  | 1.57 |  | 0.1434384 | 0.4546109
|  | 444 | 0.21 |  |  |  |  | 1.57 |  | 0.1915712 | 0.5643123
|  | 444 | 0.21 |  |  |  |  | 1.57 |  | 0.2346846 | 0.6456331
|  | 444 | 0.21 |  |  |  |  | 1.57 |  | 0.2888254 | 0.7432375
|  | 444 | 0.21 |  |  |  |  | 1.57 |  | 0.3319306 | 0.8002667
|  | 444 | 0.21 |  |  |  |  | 1.57 |  | 0.390074 | 0.8817091
|  | 444 | 0.21 |  |  |  |  | 1.57 |  | 0.4612463 | 0.9713542
|  | 444 | 0.21 |  |  |  |  | 1.57 |  | 0.5294084 | 1.048829
|  | 444 | 0.21 |  |  |  |  | 1.57 |  | 0.5915518 | 1.106013
|  | 444 | 0.21 |  |  |  |  | 1.57 |  | 0.6627159 | 1.171366
|  | 444 | 0.21 |  |  |  |  | 1.57 |  | 0.7388927 | 1.244857
|  | 444 | 0.21 |  |  |  |  | 1.57 |  | 0.7920167 | 1.297919
|  | 444 | 0.21 |  |  |  |  | 1.57 |  | 0.8601707 | 1.351103
|  | 444 | 0.21 |  |  |  |  | 1.57 |  | 0.9152973 | 1.400132
|  | 444 | 0.21 |  |  |  |  | 1.57 |  | 0.9583971 | 1.440967
|  | 444 | 0.21 |  |  |  |  | 1.57 |  | 0.9884627 | 1.457405