## Sheet1
GAC | GAS | BET | Vt | Vmeso | Vmic | %C | %O | %N | Temp(K) | Pessure | Adsorp(mmol/g)
MCN |  | 278 | 0.38 |  | 0.009 |  |  |  | 273 | 0.01147016 | 0.3434767
|  | 278 | 0.38 |  | 0.009 |  |  |  | 273 | 0.03545322 | 0.493748
|  | 278 | 0.38 |  | 0.009 |  |  |  | 273 | 0.04588064 | 0.5721723
|  | 278 | 0.38 |  | 0.009 |  |  |  | 273 | 0.06152177 | 0.6734476
|  | 278 | 0.38 |  | 0.009 |  |  |  | 273 | 0.096975 | 0.8530485
|  | 278 | 0.38 |  | 0.009 |  |  |  | 273 | 0.1522403 | 1.012807
|  | 278 | 0.38 |  | 0.009 |  |  |  | 273 | 0.2075056 | 1.172566
|  | 278 | 0.38 |  | 0.009 |  |  |  | 273 | 0.2648564 | 1.315942
|  | 278 | 0.38 |  | 0.009 |  |  |  | 273 | 0.3587032 | 1.465479
|  | 278 | 0.38 |  | 0.009 |  |  |  | 273 | 0.4619347 | 1.621461
|  | 278 | 0.38 |  | 0.009 |  |  |  | 273 | 0.5672516 | 1.757788
|  | 278 | 0.38 |  | 0.009 |  |  |  | 273 | 0.6673548 | 1.825452
|  | 278 | 0.38 |  | 0.009 |  |  |  | 273 | 0.7664153 | 1.92585
|  | 278 | 0.38 |  | 0.009 |  |  |  | 273 | 0.8633903 | 2.019725
|  | 278 | 0.38 |  | 0.009 |  |  |  | 273 | 0.9666217 | 2.090629
|  | 278 | 0.38 |  | 0.009 |  |  |  | 273 | 1.005203 | 2.149123
|  | 278 | 0.38 |  | 0.009 |  |  |  | 298 | 0.01668387 | 0.1830815
|  | 278 | 0.38 |  | 0.009 |  |  |  | 298 | 0.02919677 | 0.2909342
|  | 278 | 0.38 |  | 0.009 |  |  |  | 298 | 0.05839355 | 0.4640564
|  | 278 | 0.38 |  | 0.009 |  |  |  | 298 | 0.1084452 | 0.633687
|  | 278 | 0.38 |  | 0.009 |  |  |  | 298 | 0.1637105 | 0.7770847
|  | 278 | 0.38 |  | 0.009 |  |  |  | 298 | 0.2106339 | 0.8616697
|  | 278 | 0.38 |  | 0.009 |  |  |  | 298 | 0.2617282 | 0.9822055
|  | 278 | 0.38 |  | 0.009 |  |  |  | 298 | 0.3159508 | 1.060169
|  | 278 | 0.38 |  | 0.009 |  |  |  | 298 | 0.4118831 | 1.183506
|  | 278 | 0.38 |  | 0.009 |  |  |  | 298 | 0.5213709 | 1.296883
|  | 278 | 0.38 |  | 0.009 |  |  |  | 298 | 0.6193887 | 1.413653
|  | 278 | 0.38 |  | 0.009 |  |  |  | 298 | 0.7194919 | 1.481317
|  | 278 | 0.38 |  | 0.009 |  |  |  | 298 | 0.8175096 | 1.578454
|  | 278 | 0.38 |  | 0.009 |  |  |  | 298 | 0.9217838 | 1.655891
|  | 278 | 0.38 |  | 0.009 |  |  |  | 298 | 1.009374 | 1.730231
MCN/C |  | 338 | 0.33 |  | 0.057 |  |  |  | 273 | 0.0131966 | 0.3430035
|  | 338 | 0.33 |  | 0.057 |  |  |  | 273 | 0.018837 | 0.4328271
|  | 338 | 0.33 |  | 0.057 |  |  |  | 273 | 0.03105276 | 0.6083863
|  | 338 | 0.33 |  | 0.057 |  |  |  | 273 | 0.05451218 | 0.8247364
|  | 338 | 0.33 |  | 0.057 |  |  |  | 273 | 0.1023474 | 1.18392
|  | 338 | 0.33 |  | 0.057 |  |  |  | 273 | 0.1585799 | 1.440967
|  | 338 | 0.33 |  | 0.057 |  |  |  | 273 | 0.2119911 | 1.649018
|  | 338 | 0.33 |  | 0.057 |  |  |  | 273 | 0.2550914 | 1.804022
|  | 338 | 0.33 |  | 0.057 |  |  |  | 273 | 0.3038015 | 1.934497
|  | 338 | 0.33 |  | 0.057 |  |  |  | 273 | 0.356257 | 2.06904
|  | 338 | 0.33 |  | 0.057 |  |  |  | 273 | 0.4115108 | 2.166815
|  | 338 | 0.33 |  | 0.057 |  |  |  | 273 | 0.4592805 | 2.280958
|  | 338 | 0.33 |  | 0.057 |  |  |  | 273 | 0.5098518 | 2.370585
|  | 338 | 0.33 |  | 0.057 |  |  |  | 273 | 0.5641696 | 2.468364
|  | 338 | 0.33 |  | 0.057 |  |  |  | 273 | 0.6634336 | 2.623122
|  | 338 | 0.33 |  | 0.057 |  |  |  | 273 | 0.7608123 | 2.72888
|  | 338 | 0.33 |  | 0.057 |  |  |  | 273 | 0.8694369 | 2.883597
|  | 338 | 0.33 |  | 0.057 |  |  |  | 273 | 0.9677441 | 2.960763
|  | 338 | 0.33 |  | 0.057 |  |  |  | 273 | 1.015503 | 3.034067
|  | 338 | 0.33 |  | 0.057 |  |  |  | 298 | 0.009397748 | 0.1388194
|  | 338 | 0.33 |  | 0.057 |  |  |  | 298 | 0.02441405 | 0.2857782
|  | 338 | 0.33 |  | 0.057 |  |  |  | 298 | 0.05628927 | 0.4694194
|  | 338 | 0.33 |  | 0.057 |  |  |  | 298 | 0.1069021 | 0.7142387
|  | 338 | 0.33 |  | 0.057 |  |  |  | 298 | 0.153751 | 0.8855623
|  | 338 | 0.33 |  | 0.057 |  |  |  | 298 | 0.2146485 | 1.085412
|  | 338 | 0.33 |  | 0.057 |  |  |  | 298 | 0.252127 | 1.220021
|  | 338 | 0.33 |  | 0.057 |  |  |  | 298 | 0.3073787 | 1.309627
|  | 338 | 0.33 |  | 0.057 |  |  |  | 298 | 0.3570314 | 1.464603
|  | 338 | 0.33 |  | 0.057 |  |  |  | 298 | 0.4150912 | 1.554197
|  | 338 | 0.33 |  | 0.057 |  |  |  | 298 | 0.4600353 | 1.603008
|  | 338 | 0.33 |  | 0.057 |  |  |  | 298 | 0.5162251 | 1.700779
|  | 338 | 0.33 |  | 0.057 |  |  |  | 298 | 0.5705374 | 1.778137
|  | 338 | 0.33 |  | 0.057 |  |  |  | 298 | 0.6164295 | 1.871869
|  | 338 | 0.33 |  | 0.057 |  |  |  | 298 | 0.7110045 | 1.993976
|  | 338 | 0.33 |  | 0.057 |  |  |  | 298 | 0.8186821 | 2.107857
|  | 338 | 0.33 |  | 0.057 |  |  |  | 298 | 0.9160663 | 2.234035
|  | 338 | 0.33 |  | 0.057 |  |  |  | 298 | 1.007825 | 2.327566