## Sheet1
GAC | GAS | BET | Vt | Vmeso | Vmic | %C | %O | %N | Temp(K) | Pessure | Adsorp(mmol/g)
grass cuttings |  | 841 | 0.379 |  | 0.281 |  |  |  | 273 | 0.008333877 | 0.5839424
|  | 841 | 0.379 |  | 0.281 |  |  |  | 273 | 0.06906922 | 1.325796
|  | 841 | 0.379 |  | 0.281 |  |  |  | 273 | 0.1225936 | 1.732359
|  | 841 | 0.379 |  | 0.281 |  |  |  | 273 | 0.1760637 | 2.030812
|  | 841 | 0.379 |  | 0.281 |  |  |  | 273 | 0.2305044 | 2.259016
|  | 841 | 0.379 |  | 0.281 |  |  |  | 273 | 0.2809101 | 2.465512
|  | 841 | 0.379 |  | 0.281 |  |  |  | 273 | 0.3312968 | 2.634169
|  | 841 | 0.379 |  | 0.281 |  |  |  | 273 | 0.392769 | 2.840903
|  | 841 | 0.379 |  | 0.281 |  |  |  | 273 | 0.4421278 | 2.966295
|  | 841 | 0.379 |  | 0.281 |  |  |  | 273 | 0.4965305 | 3.118822
|  | 841 | 0.379 |  | 0.281 |  |  |  | 273 | 0.5891874 | 3.320826
|  | 841 | 0.379 |  | 0.281 |  |  |  | 273 | 0.7069983 | 3.528778
|  | 841 | 0.379 |  | 0.281 |  |  |  | 273 | 0.8046773 | 3.714674
|  | 841 | 0.379 |  | 0.281 |  |  |  | 273 | 0.8962901 | 3.840979
|  | 841 | 0.379 |  | 0.281 |  |  |  | 273 | 1.012067 | 4.005645
horse manure |  | 749 | 0.816 |  | 0.141 |  |  |  | 273 | 0.02041732 | 0.6058253
|  | 749 | 0.816 |  | 0.141 |  |  |  | 273 | 0.06700002 | 1.212238
|  | 749 | 0.816 |  | 0.141 |  |  |  | 273 | 0.1285755 | 1.62438
|  | 749 | 0.816 |  | 0.141 |  |  |  | 273 | 0.181026 | 1.895784
|  | 749 | 0.816 |  | 0.141 |  |  |  | 273 | 0.2264068 | 2.112982
|  | 749 | 0.816 |  | 0.141 |  |  |  | 273 | 0.2798388 | 2.335759
|  | 749 | 0.816 |  | 0.141 |  |  |  | 273 | 0.3785946 | 2.662218
|  | 749 | 0.816 |  | 0.141 |  |  |  | 273 | 0.4853878 | 2.96723
|  | 749 | 0.816 |  | 0.141 |  |  |  | 273 | 0.5931572 | 3.212803
|  | 749 | 0.816 |  | 0.141 |  |  |  | 273 | 0.6968807 | 3.415046
|  | 749 | 0.816 |  | 0.141 |  |  |  | 273 | 0.8026081 | 3.601116
|  | 749 | 0.816 |  | 0.141 |  |  |  | 273 | 0.9012714 | 3.74379
|  | 749 | 0.816 |  | 0.141 |  |  |  | 273 | 1.016045 | 3.913839
beer waste |  | 622 | 0.317 |  | 0.204 |  |  |  | 273 | 0.01530551 | 0.4435526
|  | 622 | 0.317 |  | 0.204 |  |  |  | 273 | 0.03662284 | 0.8223919
|  | 622 | 0.317 |  | 0.204 |  |  |  | 273 | 0.074007 | 1.142119
|  | 622 | 0.317 |  | 0.204 |  |  |  | 273 | 0.1052951 | 1.342796
|  | 622 | 0.317 |  | 0.204 |  |  |  | 273 | 0.1254813 | 1.472962
|  | 622 | 0.317 |  | 0.204 |  |  |  | 273 | 0.1698588 | 1.695543
|  | 622 | 0.317 |  | 0.204 |  |  |  | 273 | 0.2242914 | 1.907531
|  | 622 | 0.317 |  | 0.204 |  |  |  | 273 | 0.2756923 | 2.092426
|  | 622 | 0.317 |  | 0.204 |  |  |  | 273 | 0.3290753 | 2.217904
|  | 622 | 0.317 |  | 0.204 |  |  |  | 273 | 0.3864853 | 2.348875
|  | 622 | 0.317 |  | 0.204 |  |  |  | 273 | 0.4912148 | 2.55114
|  | 622 | 0.317 |  | 0.204 |  |  |  | 273 | 0.5969476 | 2.748021
|  | 622 | 0.317 |  | 0.204 |  |  |  | 273 | 0.6986263 | 2.885354
|  | 622 | 0.317 |  | 0.204 |  |  |  | 273 | 0.8053326 | 3.017391
|  | 622 | 0.317 |  | 0.204 |  |  |  | 273 | 0.9009451 | 3.095134
|  | 622 | 0.317 |  | 0.204 |  |  |  | 273 | 0.9593231 | 3.15045
|  | 622 | 0.317 |  | 0.204 |  |  |  | 273 | 1.014683 | 3.205701
biosludge |  | 489 | 0.387 |  | 0.117 |  |  |  | 273 | 0.01216229 | 0.194836
|  | 489 | 0.387 |  | 0.117 |  |  |  | 273 | 0.06671724 | 0.6500696
|  | 489 | 0.387 |  | 0.117 |  |  |  | 273 | 0.1181589 | 0.9160467
|  | 489 | 0.387 |  | 0.117 |  |  |  | 273 | 0.1766157 | 1.128121
|  | 489 | 0.387 |  | 0.117 |  |  |  | 273 | 0.2300177 | 1.291438
|  | 489 | 0.387 |  | 0.117 |  |  |  | 273 | 0.2824029 | 1.433111
|  | 489 | 0.387 |  | 0.117 |  |  |  | 273 | 0.3831299 | 1.678533
|  | 489 | 0.387 |  | 0.117 |  |  |  | 273 | 0.4868588 | 1.891586
|  | 489 | 0.387 |  | 0.117 |  |  |  | 273 | 0.5976138 | 2.072359
|  | 489 | 0.387 |  | 0.117 |  |  |  | 273 | 0.7003285 | 2.269175
|  | 489 | 0.387 |  | 0.117 |  |  |  | 273 | 0.8070456 | 2.422833
|  | 489 | 0.387 |  | 0.117 |  |  |  | 273 | 0.8986666 | 2.565355
|  | 489 | 0.387 |  | 0.117 |  |  |  | 273 | 1.017451 | 2.708464
C beer waste |  | 1073 | 0.978 |  | 0.101 |  |  |  | 273 | 0.03747118 | 0.5088967
|  | 1073 | 0.978 |  | 0.101 |  |  |  | 273 | 0.07279975 | 0.742093
|  | 1073 | 0.978 |  | 0.101 |  |  |  | 273 | 0.1372982 | 0.9651092
|  | 1073 | 0.978 |  | 0.101 |  |  |  | 273 | 0.2158896 | 1.204646
|  | 1073 | 0.978 |  | 0.101 |  |  |  | 273 | 0.2763258 | 1.351899
|  | 1073 | 0.978 |  | 0.101 |  |  |  | 273 | 0.33472 | 1.439648
|  | 1073 | 0.978 |  | 0.101 |  |  |  | 273 | 0.387078 | 1.527267
|  | 1073 | 0.978 |  | 0.101 |  |  |  | 273 | 0.4384326 | 1.620269
|  | 1073 | 0.978 |  | 0.101 |  |  |  | 273 | 0.4958045 | 1.675563
|  | 1073 | 0.978 |  | 0.101 |  |  |  | 273 | 0.5380857 | 1.730532
|  | 1073 | 0.978 |  | 0.101 |  |  |  | 273 | 0.5964663 | 1.791253
|  | 1073 | 0.978 |  | 0.101 |  |  |  | 273 | 0.6971227 | 1.896132
|  | 1073 | 0.978 |  | 0.101 |  |  |  | 273 | 0.8007918 | 1.990266
|  | 1073 | 0.978 |  | 0.101 |  |  |  | 273 | 0.8963826 | 2.024765
|  | 1073 | 0.978 |  | 0.101 |  |  |  | 273 | 0.9537681 | 2.107087
|  | 1073 | 0.978 |  | 0.101 |  |  |  | 273 | 1.014155 | 2.157041
grass cuttings |  | 742 | 0.379 |  | 0.281 |  |  |  | 298 | 0.01219023 | 0.2264151
|  | 742 | 0.379 |  | 0.281 |  |  |  | 298 | 0.0342216 | 0.4654088
|  | 742 | 0.379 |  | 0.281 |  |  |  | 298 | 0.07517728 | 0.7044025
|  | 742 | 0.379 |  | 0.281 |  |  |  | 298 | 0.1071438 | 0.8930818
|  | 742 | 0.379 |  | 0.281 |  |  |  | 298 | 0.1400937 | 1.056604
|  | 742 | 0.379 |  | 0.281 |  |  |  | 298 | 0.1940101 | 1.320755
|  | 742 | 0.379 |  | 0.281 |  |  |  | 298 | 0.2418815 | 1.446541
|  | 742 | 0.379 |  | 0.281 |  |  |  | 298 | 0.2997162 | 1.578616
|  | 742 | 0.379 |  | 0.281 |  |  |  | 298 | 0.3745083 | 1.761006
|  | 742 | 0.379 |  | 0.281 |  |  |  | 298 | 0.4482886 | 1.91195
|  | 742 | 0.379 |  | 0.281 |  |  |  | 298 | 0.5001315 | 2.012579
|  | 742 | 0.379 |  | 0.281 |  |  |  | 298 | 0.5779022 | 2.176101
|  | 742 | 0.379 |  | 0.281 |  |  |  | 298 | 0.6616459 | 2.333333
|  | 742 | 0.379 |  | 0.281 |  |  |  | 298 | 0.7423639 | 2.415094
|  | 742 | 0.379 |  | 0.281 |  |  |  | 298 | 0.8131405 | 2.534591
|  | 742 | 0.379 |  | 0.281 |  |  |  | 298 | 0.8938648 | 2.628931
|  | 742 | 0.379 |  | 0.281 |  |  |  | 298 | 0.9596394 | 2.704403
|  | 742 | 0.379 |  | 0.281 |  |  |  | 298 | 0.994525 | 2.754717
|  | 742 | 0.379 |  | 0.281 |  |  |  | 323 | 0.01212446 | 0.09433962
|  | 742 | 0.379 |  | 0.281 |  |  |  | 323 | 0.06402065 | 0.3018868
|  | 742 | 0.379 |  | 0.281 |  |  |  | 323 | 0.1318406 | 0.4842767
|  | 742 | 0.379 |  | 0.281 |  |  |  | 323 | 0.1907057 | 0.6855346
|  | 742 | 0.379 |  | 0.281 |  |  |  | 323 | 0.2555 | 0.7924528
|  | 742 | 0.379 |  | 0.281 |  |  |  | 323 | 0.2963805 | 0.8805031
|  | 742 | 0.379 |  | 0.281 |  |  |  | 323 | 0.3512021 | 0.9622642
|  | 742 | 0.379 |  | 0.281 |  |  |  | 323 | 0.4010499 | 1.056604
|  | 742 | 0.379 |  | 0.281 |  |  |  | 323 | 0.4678331 | 1.157233
|  | 742 | 0.379 |  | 0.281 |  |  |  | 323 | 0.5425812 | 1.251572
|  | 742 | 0.379 |  | 0.281 |  |  |  | 323 | 0.6123431 | 1.333333
|  | 742 | 0.379 |  | 0.281 |  |  |  | 323 | 0.6801191 | 1.427673
|  | 742 | 0.379 |  | 0.281 |  |  |  | 323 | 0.7638252 | 1.509434
|  | 742 | 0.379 |  | 0.281 |  |  |  | 323 | 0.8286038 | 1.584906
|  | 742 | 0.379 |  | 0.281 |  |  |  | 323 | 0.9003452 | 1.641509
|  | 742 | 0.379 |  | 0.281 |  |  |  | 323 | 0.9581454 | 1.704403
|  | 742 | 0.379 |  | 0.281 |  |  |  | 323 | 0.9979954 | 1.72327
|  | 742 | 0.379 |  | 0.281 |  |  |  | 373 | 0.0270459 | 0.05660377
|  | 742 | 0.379 |  | 0.281 |  |  |  | 373 | 0.09182766 | 0.1383648
|  | 742 | 0.379 |  | 0.281 |  |  |  | 373 | 0.1326894 | 0.1886792
|  | 742 | 0.379 |  | 0.281 |  |  |  | 373 | 0.1785374 | 0.2515723
|  | 742 | 0.379 |  | 0.281 |  |  |  | 373 | 0.2413084 | 0.2955975
|  | 742 | 0.379 |  | 0.281 |  |  |  | 373 | 0.2951277 | 0.3647799
|  | 742 | 0.379 |  | 0.281 |  |  |  | 373 | 0.3578986 | 0.408805
|  | 742 | 0.379 |  | 0.281 |  |  |  | 373 | 0.4226647 | 0.4591195
|  | 742 | 0.379 |  | 0.281 |  |  |  | 373 | 0.4914148 | 0.509434
|  | 742 | 0.379 |  | 0.281 |  |  |  | 373 | 0.5850654 | 0.5597484
|  | 742 | 0.379 |  | 0.281 |  |  |  | 373 | 0.6598073 | 0.6415094
|  | 742 | 0.379 |  | 0.281 |  |  |  | 373 | 0.7414838 | 0.6477987
|  | 742 | 0.379 |  | 0.281 |  |  |  | 373 | 0.8192043 | 0.7106918
|  | 742 | 0.379 |  | 0.281 |  |  |  | 373 | 0.9008933 | 0.7421384
|  | 742 | 0.379 |  | 0.281 |  |  |  | 373 | 0.9606762 | 0.7861635
|  | 742 | 0.379 |  | 0.281 |  |  |  | 373 | 0.9995208 | 0.7861635