## Sheet1
Effect of the porous structure in carbon materials for CO2 capture at atmospheric and high-pressure
GAC | GAS | BET | Vt | Vmeso | Vmic | %C | %O | %N | Temp(K) | Pessure | Adsorp(mmol/g)
VR5-1:1 |  | 1770 | 0.73 | 0.03 |  |  |  |  | 298 | 0.03142082 | 0.2296905
|  | 1770 | 0.73 | 0.03 |  |  |  |  | 298 | 0.1749432 | 1.088008
|  | 1770 | 0.73 | 0.03 |  |  |  |  | 298 | 0.2832394 | 1.547389
|  | 1770 | 0.73 | 0.03 |  |  |  |  | 298 | 0.3678938 | 1.922147
|  | 1770 | 0.73 | 0.03 |  |  |  |  | 298 | 0.4841477 | 2.321083
|  | 1770 | 0.73 | 0.03 |  |  |  |  | 298 | 0.5728072 | 2.635397
|  | 1770 | 0.73 | 0.03 |  |  |  |  | 298 | 0.6930452 | 2.998066
|  | 1770 | 0.73 | 0.03 |  |  |  |  | 298 | 0.7916071 | 3.288201
|  | 1770 | 0.73 | 0.03 |  |  |  |  | 298 | 0.8823375 | 3.493714
|  | 1770 | 0.73 | 0.03 |  |  |  |  | 298 | 0.9454209 | 3.675048
VR5-2.5:1 |  | 2455 | 1.09 | 0.13 |  |  |  |  | 298 | 0.05508368 | 0.2901354
|  | 2455 | 1.09 | 0.13 |  |  |  |  | 298 | 0.1810613 | 0.8704062
|  | 2455 | 1.09 | 0.13 |  |  |  |  | 298 | 0.2834497 | 1.305609
|  | 2455 | 1.09 | 0.13 |  |  |  |  | 298 | 0.3819696 | 1.644101
|  | 2455 | 1.09 | 0.13 |  |  |  |  | 298 | 0.4804894 | 1.982592
|  | 2455 | 1.09 | 0.13 |  |  |  |  | 298 | 0.5770331 | 2.321083
|  | 2455 | 1.09 | 0.13 |  |  |  |  | 298 | 0.6736187 | 2.611219
|  | 2455 | 1.09 | 0.13 |  |  |  |  | 298 | 0.8076592 | 3.010155
|  | 2455 | 1.09 | 0.13 |  |  |  |  | 298 | 0.9141157 | 3.312379
|  | 2455 | 1.09 | 0.13 |  |  |  |  | 298 | 0.9890674 | 3.481625
VR5-2:1 |  | 2430 | 1.05 | 0.15 |  |  |  |  | 298 | 0.06685729 | 0.3868472
|  | 2430 | 1.05 | 0.15 |  |  |  |  | 298 | 0.1869166 | 0.955029
|  | 2430 | 1.05 | 0.15 |  |  |  |  | 298 | 0.2873392 | 1.378143
|  | 2430 | 1.05 | 0.15 |  |  |  |  | 298 | 0.3818855 | 1.740812
|  | 2430 | 1.05 | 0.15 |  |  |  |  | 298 | 0.4823606 | 2.103482
|  | 2430 | 1.05 | 0.15 |  |  |  |  | 298 | 0.5828568 | 2.441973
|  | 2430 | 1.05 | 0.15 |  |  |  |  | 298 | 0.6814082 | 2.744197
|  | 2430 | 1.05 | 0.15 |  |  |  |  | 298 | 0.839143 | 3.167311
|  | 2430 | 1.05 | 0.15 |  |  |  |  | 298 | 0.9179316 | 3.469536
|  | 2430 | 1.05 | 0.15 |  |  |  |  | 298 | 0.994849 | 3.65087
VR5-3:1 |  | 3125 | 1.45 | 0.4 |  |  |  |  | 298 | 0.08666218 | 0.3384913
|  | 3125 | 1.45 | 0.4 |  |  |  |  | 298 | 0.1851716 | 0.6890716
|  | 3125 | 1.45 | 0.4 |  |  |  |  | 298 | 0.2896308 | 1.015474
|  | 3125 | 1.45 | 0.4 |  |  |  |  | 298 | 0.3802876 | 1.305609
|  | 3125 | 1.45 | 0.4 |  |  |  |  | 298 | 0.4689786 | 1.583656
|  | 3125 | 1.45 | 0.4 |  |  |  |  | 298 | 0.5734799 | 1.861702
|  | 3125 | 1.45 | 0.4 |  |  |  |  | 298 | 0.679926 | 2.176015
|  | 3125 | 1.45 | 0.4 |  |  |  |  | 298 | 0.7785405 | 2.405706
|  | 3125 | 1.45 | 0.4 |  |  |  |  | 298 | 0.912644 | 2.732108
|  | 3125 | 1.45 | 0.4 |  |  |  |  | 298 | 0.997435 | 2.94971
VR5-4:1 |  | 3575 | 1.83 | 0.61 |  |  |  |  | 298 | 0.1024935 | 0.3143133
|  | 3575 | 1.83 | 0.61 |  |  |  |  | 298 | 0.2010344 | 0.6286267
|  | 3575 | 1.83 | 0.61 |  |  |  |  | 298 | 0.2956753 | 0.8824952
|  | 3575 | 1.83 | 0.61 |  |  |  |  | 298 | 0.4080817 | 1.160542
|  | 3575 | 1.83 | 0.61 |  |  |  |  | 298 | 0.4928622 | 1.390232
|  | 3575 | 1.83 | 0.61 |  |  |  |  | 298 | 0.6309289 | 1.704545
|  | 3575 | 1.83 | 0.61 |  |  |  |  | 298 | 0.7058279 | 1.934236
|  | 3575 | 1.83 | 0.61 |  |  |  |  | 298 | 0.7807796 | 2.103482
|  | 3575 | 1.83 | 0.61 |  |  |  |  | 298 | 0.9444958 | 2.466151
|  | 3575 | 1.83 | 0.61 |  |  |  |  | 298 | 0.9740665 | 2.550774