## Sheet1
GAC | GAS | BET | Vt | Vmeso | Vmic | %C | %O | %N | Temp(K) | Pessure | Adsorp(mmol/g)
C600 |  | 362 | 0.27 |  |  |  |  | 20.2 | 298 | 0.03330943 | 0.4255319
|  | 362 | 0.27 |  |  |  |  | 20.2 | 298 | 0.0705324 | 0.6713948
|  | 362 | 0.27 |  |  |  |  | 20.2 | 298 | 0.1190445 | 0.8605201
|  | 362 | 0.27 |  |  |  |  | 20.2 | 298 | 0.1638555 | 1.002364
|  | 362 | 0.27 |  |  |  |  | 20.2 | 298 | 0.2423478 | 1.172577
|  | 362 | 0.27 |  |  |  |  | 20.2 | 298 | 0.3171567 | 1.276596
|  | 362 | 0.27 |  |  |  |  | 20.2 | 298 | 0.3994209 | 1.41844
|  | 362 | 0.27 |  |  |  |  | 20.2 | 298 | 0.5116654 | 1.541371
|  | 362 | 0.27 |  |  |  |  | 20.2 | 298 | 0.631427 | 1.635934
|  | 362 | 0.27 |  |  |  |  | 20.2 | 298 | 0.743698 | 1.730496
|  | 362 | 0.27 |  |  |  |  | 20.2 | 298 | 0.8372867 | 1.777778
|  | 362 | 0.27 |  |  |  |  | 20.2 | 298 | 0.9383572 | 1.834515
|  | 362 | 0.27 |  |  |  |  | 20.2 | 298 | 0.9870109 | 1.87234
C700 |  | 685 | 0.38 |  |  |  |  | 18.4 | 298 | 0.0480782 | 0.6524823
|  | 685 | 0.38 |  |  |  |  | 18.4 | 298 | 0.1114299 | 0.9929078
|  | 685 | 0.38 |  |  |  |  | 18.4 | 298 | 0.1598534 | 1.276596
|  | 685 | 0.38 |  |  |  |  | 18.4 | 298 | 0.223329 | 1.484634
|  | 685 | 0.38 |  |  |  |  | 18.4 | 298 | 0.2793671 | 1.635934
|  | 685 | 0.38 |  |  |  |  | 18.4 | 298 | 0.3764975 | 1.900709
|  | 685 | 0.38 |  |  |  |  | 18.4 | 298 | 0.4587351 | 2.070922
|  | 685 | 0.38 |  |  |  |  | 18.4 | 298 | 0.5634446 | 2.241135
|  | 685 | 0.38 |  |  |  |  | 18.4 | 298 | 0.694336 | 2.449173
|  | 685 | 0.38 |  |  |  |  | 18.4 | 298 | 0.7953799 | 2.534279
|  | 685 | 0.38 |  |  |  |  | 18.4 | 298 | 0.9001337 | 2.65721
|  | 685 | 0.38 |  |  |  |  | 18.4 | 298 | 0.9824687 | 2.723404
C800 |  | 771 | 0.41 |  |  |  |  | 16.5 | 298 | 0.01094377 | 0.3120567
|  | 771 | 0.41 |  |  |  |  | 16.5 | 298 | 0.04066725 | 0.5673759
|  | 771 | 0.41 |  |  |  |  | 16.5 | 298 | 0.07787252 | 0.8321513
|  | 771 | 0.41 |  |  |  |  | 16.5 | 298 | 0.1374966 | 1.153664
|  | 771 | 0.41 |  |  |  |  | 16.5 | 298 | 0.1971826 | 1.408983
|  | 771 | 0.41 |  |  |  |  | 16.5 | 298 | 0.2606759 | 1.598109
|  | 771 | 0.41 |  |  |  |  | 16.5 | 298 | 0.3279146 | 1.787234
|  | 771 | 0.41 |  |  |  |  | 16.5 | 298 | 0.391399 | 1.985816
|  | 771 | 0.41 |  |  |  |  | 16.5 | 298 | 0.5035461 | 2.212766
|  | 771 | 0.41 |  |  |  |  | 16.5 | 298 | 0.6045192 | 2.373522
|  | 771 | 0.41 |  |  |  |  | 16.5 | 298 | 0.7017115 | 2.572104
|  | 771 | 0.41 |  |  |  |  | 16.5 | 298 | 0.8251565 | 2.732861
|  | 771 | 0.41 |  |  |  |  | 16.5 | 298 | 0.8999566 | 2.846336
|  | 771 | 0.41 |  |  |  |  | 16.5 | 298 | 0.9972463 | 2.940898
C900 |  | 925 | 0.51 |  |  |  |  | 11.7 | 298 | 0.01852295 | 0.2174941
|  | 925 | 0.51 |  |  |  |  | 11.7 | 298 | 0.05192977 | 0.5390071
|  | 925 | 0.51 |  |  |  |  | 11.7 | 298 | 0.08537201 | 0.822695
|  | 925 | 0.51 |  |  |  |  | 11.7 | 298 | 0.141295 | 1.096927
|  | 925 | 0.51 |  |  |  |  | 11.7 | 298 | 0.2010342 | 1.295508
|  | 925 | 0.51 |  |  |  |  | 11.7 | 298 | 0.2607468 | 1.522459
|  | 925 | 0.51 |  |  |  |  | 11.7 | 298 | 0.3316953 | 1.749409
|  | 925 | 0.51 |  |  |  |  | 11.7 | 298 | 0.4064246 | 1.938534
|  | 925 | 0.51 |  |  |  |  | 11.7 | 298 | 0.4811362 | 2.146572
|  | 925 | 0.51 |  |  |  |  | 11.7 | 298 | 0.5596108 | 2.335697
|  | 925 | 0.51 |  |  |  |  | 11.7 | 298 | 0.6381031 | 2.50591
|  | 925 | 0.51 |  |  |  |  | 11.7 | 298 | 0.7353308 | 2.666667
|  | 925 | 0.51 |  |  |  |  | 11.7 | 298 | 0.817595 | 2.808511
|  | 925 | 0.51 |  |  |  |  | 11.7 | 298 | 0.907341 | 2.959811
|  | 925 | 0.51 |  |  |  |  | 11.7 | 298 | 0.9971224 | 3.073286
C1000 |  | 1466 | 0.87 |  |  |  |  | 7.1 | 298 | 0.003630214 | 0.1229314
|  | 1466 | 0.87 |  |  |  |  | 7.1 | 298 | 0.06668969 | 0.7754137
|  | 1466 | 0.87 |  |  |  |  | 7.1 | 298 | 0.1524247 | 1.210402
|  | 1466 | 0.87 |  |  |  |  | 7.1 | 298 | 0.2344587 | 1.598109
|  | 1466 | 0.87 |  |  |  |  | 7.1 | 298 | 0.3202734 | 1.947991
|  | 1466 | 0.87 |  |  |  |  | 7.1 | 298 | 0.4211137 | 2.250591
|  | 1466 | 0.87 |  |  |  |  | 7.1 | 298 | 0.5182617 | 2.496454
|  | 1466 | 0.87 |  |  |  |  | 7.1 | 298 | 0.6266458 | 2.742317
|  | 1466 | 0.87 |  |  |  |  | 7.1 | 298 | 0.7537652 | 2.978723
|  | 1466 | 0.87 |  |  |  |  | 7.1 | 298 | 0.8322487 | 3.158392
|  | 1466 | 0.87 |  |  |  |  | 7.1 | 298 | 0.955676 | 3.338061
|  | 1466 | 0.87 |  |  |  |  | 7.1 | 298 | 0.9893307 | 3.394799
C600W |  | 409 | 0.26 |  |  |  |  | 24.8 | 298 | 0.04351646 | 0.3152853
|  | 409 | 0.26 |  |  |  |  | 24.8 | 298 | 0.09434903 | 0.602793
|  | 409 | 0.26 |  |  |  |  | 24.8 | 298 | 0.1707795 | 0.8349821
|  | 409 | 0.26 |  |  |  |  | 24.8 | 298 | 0.2763899 | 1.08596
|  | 409 | 0.26 |  |  |  |  | 24.8 | 298 | 0.403974 | 1.253808
|  | 409 | 0.26 |  |  |  |  | 24.8 | 298 | 0.5424816 | 1.449535
|  | 409 | 0.26 |  |  |  |  | 24.8 | 298 | 0.7211854 | 1.590078
|  | 409 | 0.26 |  |  |  |  | 24.8 | 298 | 0.8232899 | 1.683616
|  | 409 | 0.26 |  |  |  |  | 24.8 | 298 | 1.002019 | 1.796382
C700W |  | 914 | 0.51 |  |  |  |  | 21.7 | 298 | 0.007020419 | 0.3149473
|  | 914 | 0.51 |  |  |  |  | 21.7 | 298 | 0.0504524 | 0.7134976
|  | 914 | 0.51 |  |  |  |  | 21.7 | 298 | 0.09760157 | 1.038008
|  | 914 | 0.51 |  |  |  |  | 21.7 | 298 | 0.1374769 | 1.334674
|  | 914 | 0.51 |  |  |  |  | 21.7 | 298 | 0.2101648 | 1.66868
|  | 914 | 0.51 |  |  |  |  | 21.7 | 298 | 0.2974258 | 2.030599
|  | 914 | 0.51 |  |  |  |  | 21.7 | 298 | 0.3810795 | 2.346189
|  | 914 | 0.51 |  |  |  |  | 21.7 | 298 | 0.47934 | 2.652654
|  | 914 | 0.51 |  |  |  |  | 21.7 | 298 | 0.5848998 | 2.959187
|  | 914 | 0.51 |  |  |  |  | 21.7 | 298 | 0.6832363 | 3.18232
|  | 914 | 0.51 |  |  |  |  | 21.7 | 298 | 0.7852056 | 3.424005
|  | 914 | 0.51 |  |  |  |  | 21.7 | 298 | 0.8835759 | 3.610101
|  | 914 | 0.51 |  |  |  |  | 21.7 | 298 | 0.9782882 | 3.805422
C800W |  | 3699 | 3.26 |  |  |  |  | 3.4 | 298 | 0.05419493 | 0.6116804
|  | 3699 | 3.26 |  |  |  |  | 3.4 | 298 | 0.1231572 | 1.028986
|  | 3699 | 3.26 |  |  |  |  | 3.4 | 298 | 0.2067264 | 1.437167
|  | 3699 | 3.26 |  |  |  |  | 3.4 | 298 | 0.2793975 | 1.789692
|  | 3699 | 3.26 |  |  |  |  | 3.4 | 298 | 0.3776411 | 2.114675
|  | 3699 | 3.26 |  |  |  |  | 3.4 | 298 | 0.5305443 | 2.532758
|  | 3699 | 3.26 |  |  |  |  | 3.4 | 298 | 0.6798655 | 2.876733
|  | 3699 | 3.26 |  |  |  |  | 3.4 | 298 | 0.770962 | 3.034984
|  | 3699 | 3.26 |  |  |  |  | 3.4 | 298 | 0.89123 | 3.221283
|  | 3699 | 3.26 |  |  |  |  | 3.4 | 298 | 0.9641038 | 3.351587
C900W |  | 1126 | 0.6 |  |  |  |  | 9.6 | 298 | 0.01083054 | 0.1390567
|  | 1126 | 0.6 |  |  |  |  | 9.6 | 298 | 0.07988578 | 0.4545109
|  | 1126 | 0.6 |  |  |  |  | 9.6 | 298 | 0.1379246 | 0.8439372
|  | 1126 | 0.6 |  |  |  |  | 9.6 | 298 | 0.2179625 | 1.122456
|  | 1126 | 0.6 |  |  |  |  | 9.6 | 298 | 0.3271211 | 1.484578
|  | 1126 | 0.6 |  |  |  |  | 9.6 | 298 | 0.4327231 | 1.744815
|  | 1126 | 0.6 |  |  |  |  | 9.6 | 298 | 0.55659 | 1.986703
|  | 1126 | 0.6 |  |  |  |  | 9.6 | 298 | 0.6731915 | 2.191486
|  | 1126 | 0.6 |  |  |  |  | 9.6 | 298 | 0.8153317 | 2.405765
|  | 1126 | 0.6 |  |  |  |  | 9.6 | 298 | 0.9173517 | 2.591895
|  | 1126 | 0.6 |  |  |  |  | 9.6 | 298 | 0.9866266 | 2.66661
C1000A |  | 2082 | 1.74 |  |  |  |  | 5.7 | 298 | 0.03244093 | 0.4540716
|  | 2082 | 1.74 |  |  |  |  | 5.7 | 298 | 0.06860749 | 0.8155176
|  | 2082 | 1.74 |  |  |  |  | 5.7 | 298 | 0.1485693 | 1.177369
|  | 2082 | 1.74 |  |  |  |  | 5.7 | 298 | 0.2321723 | 1.548514
|  | 2082 | 1.74 |  |  |  |  | 5.7 | 298 | 0.3230998 | 1.891948
|  | 2082 | 1.74 |  |  |  |  | 5.7 | 298 | 0.4395661 | 2.244878
|  | 2082 | 1.74 |  |  |  |  | 5.7 | 298 | 0.5888451 | 2.635149
|  | 2082 | 1.74 |  |  |  |  | 5.7 | 298 | 0.7236016 | 2.941953
|  | 2082 | 1.74 |  |  |  |  | 5.7 | 298 | 0.82563 | 3.118823
|  | 2082 | 1.74 |  |  |  |  | 5.7 | 298 | 0.9859507 | 3.407345