## Sheet1
GAC | GAS | BET | Vt | Vmeso | Vmic | %C | %O | %N | Temp(K) | Pessure | Adsorp(mmol/g)
GNF |  | 178 | 0.25 | 0.19 | 0.06 |  |  |  | 298 | 0.03455429 | 0.08955224
|  | 178 | 0.25 | 0.19 | 0.06 |  |  |  | 298 | 0.07591401 | 0.1343284
|  | 178 | 0.25 | 0.19 | 0.06 |  |  |  | 298 | 0.1264206 | 0.1628223
|  | 178 | 0.25 | 0.19 | 0.06 |  |  |  | 298 | 0.1907025 | 0.1994573
|  | 178 | 0.25 | 0.19 | 0.06 |  |  |  | 298 | 0.2641791 | 0.2483039
|  | 178 | 0.25 | 0.19 | 0.06 |  |  |  | 298 | 0.3192661 | 0.2727273
|  | 178 | 0.25 | 0.19 | 0.06 |  |  |  | 298 | 0.3972956 | 0.3012212
|  | 178 | 0.25 | 0.19 | 0.06 |  |  |  | 298 | 0.4936875 | 0.3378562
|  | 178 | 0.25 | 0.19 | 0.06 |  |  |  | 298 | 0.5901 | 0.3867028
|  | 178 | 0.25 | 0.19 | 0.06 |  |  |  | 298 | 0.7002191 | 0.4029851
|  | 178 | 0.25 | 0.19 | 0.06 |  |  |  | 298 | 0.7828701 | 0.4518318
|  | 178 | 0.25 | 0.19 | 0.06 |  |  |  | 298 | 0.8952965 | 0.4762551
|  | 178 | 0.25 | 0.19 | 0.06 |  |  |  | 298 | 1.016904 | 0.504749
G-700 |  | 249 | 0.456 | 0.446 | 0.012 |  |  |  | 298 | 0.03915514 | 0.09769335
|  | 249 | 0.456 | 0.446 | 0.012 |  |  |  | 298 | 0.1034917 | 0.1668928
|  | 249 | 0.456 | 0.446 | 0.012 |  |  |  | 298 | 0.1999658 | 0.2523745
|  | 249 | 0.456 | 0.446 | 0.012 |  |  |  | 298 | 0.2941189 | 0.3215739
|  | 249 | 0.456 | 0.446 | 0.012 |  |  |  | 298 | 0.3882788 | 0.394844
|  | 249 | 0.456 | 0.446 | 0.012 |  |  |  | 298 | 0.4892852 | 0.4477612
|  | 249 | 0.456 | 0.446 | 0.012 |  |  |  | 298 | 0.5948925 | 0.5088195
|  | 249 | 0.456 | 0.446 | 0.012 |  |  |  | 298 | 0.6912981 | 0.5535957
|  | 249 | 0.456 | 0.446 | 0.012 |  |  |  | 298 | 0.7418458 | 0.6065129
|  | 249 | 0.456 | 0.446 | 0.012 |  |  |  | 298 | 0.8795427 | 0.6553596
|  | 249 | 0.456 | 0.446 | 0.012 |  |  |  | 298 | 1.003505 | 0.7204885
G-800 |  | 256 | 0.468 | 0.404 | 0.064 |  |  |  | 298 | 0.03922361 | 0.1383989
|  | 256 | 0.468 | 0.404 | 0.064 |  |  |  | 298 | 0.1082295 | 0.256445
|  | 256 | 0.468 | 0.404 | 0.064 |  |  |  | 298 | 0.1680268 | 0.3541384
|  | 256 | 0.468 | 0.404 | 0.064 |  |  |  | 298 | 0.2621868 | 0.4274084
|  | 256 | 0.468 | 0.404 | 0.064 |  |  |  | 298 | 0.3839244 | 0.5332429
|  | 256 | 0.468 | 0.404 | 0.064 |  |  |  | 298 | 0.489607 | 0.6390773
|  | 256 | 0.468 | 0.404 | 0.064 |  |  |  | 298 | 0.5906134 | 0.6919946
|  | 256 | 0.468 | 0.404 | 0.064 |  |  |  | 298 | 0.7100507 | 0.7937585
|  | 256 | 0.468 | 0.404 | 0.064 |  |  |  | 298 | 0.8087841 | 0.8588874
|  | 256 | 0.468 | 0.404 | 0.064 |  |  |  | 298 | 0.9029371 | 0.9280868
|  | 256 | 0.468 | 0.404 | 0.064 |  |  |  | 298 | 1.031501 | 1.001357
G-900 |  | 567 | 0.708 | 0.434 | 0.274 |  |  |  | 298 | 0.05329317 | 0.3215739
|  | 567 | 0.708 | 0.434 | 0.274 |  |  |  | 298 | 0.1361221 | 0.4762551
|  | 567 | 0.708 | 0.434 | 0.274 |  |  |  | 298 | 0.2441052 | 0.5861601
|  | 567 | 0.708 | 0.434 | 0.274 |  |  |  | 298 | 0.3084554 | 0.6635007
|  | 567 | 0.708 | 0.434 | 0.274 |  |  |  | 298 | 0.3980693 | 0.761194
|  | 567 | 0.708 | 0.434 | 0.274 |  |  |  | 298 | 0.5083048 | 0.8466757
|  | 567 | 0.708 | 0.434 | 0.274 |  |  |  | 298 | 0.5909969 | 0.9199457
|  | 567 | 0.708 | 0.434 | 0.274 |  |  |  | 298 | 0.6782624 | 0.9850746
|  | 567 | 0.708 | 0.434 | 0.274 |  |  |  | 298 | 0.7747022 | 1.050204
|  | 567 | 0.708 | 0.434 | 0.274 |  |  |  | 298 | 0.9055594 | 1.123474
G-1000 |  | 228 | 0.288 | 0.213 | 0.075 |  |  |  | 298 | 0.03009722 | 0.1668928
|  | 228 | 0.288 | 0.213 | 0.075 |  |  |  | 298 | 0.09224976 | 0.3012212
|  | 228 | 0.288 | 0.213 | 0.075 |  |  |  | 298 | 0.1359852 | 0.394844
|  | 228 | 0.288 | 0.213 | 0.075 |  |  |  | 298 | 0.2072368 | 0.4843962
|  | 228 | 0.288 | 0.213 | 0.075 |  |  |  | 298 | 0.2968369 | 0.5739484
|  | 228 | 0.288 | 0.213 | 0.075 |  |  |  | 298 | 0.3887444 | 0.6716418
|  | 228 | 0.288 | 0.213 | 0.075 |  |  |  | 298 | 0.4806107 | 0.7449118
|  | 228 | 0.288 | 0.213 | 0.075 |  |  |  | 298 | 0.5862385 | 0.8181818
|  | 228 | 0.288 | 0.213 | 0.075 |  |  |  | 298 | 0.7010475 | 0.8955224
|  | 228 | 0.288 | 0.213 | 0.075 |  |  |  | 298 | 0.7974531 | 0.9402985
|  | 228 | 0.288 | 0.213 | 0.075 |  |  |  | 298 | 0.8984595 | 0.9932157
|  | 228 | 0.288 | 0.213 | 0.075 |  |  |  | 298 | 0.9443859 | 1.02578
|  | 228 | 0.288 | 0.213 | 0.075 |  |  |  | 298 | 1.026989 | 1.046133