## Sheet1
GAC | GAS | BET | Vt | Vmeso | Vmic | %C | %O | %N | Temp(K) | Pessure | Adsorp(mmol/g)
AC |  | 1175 | 0.55 | 0.06 | 0.49 | 83.4 | 15.1 |  | 273 | 0.008583691 | 0.2394737
|  | 1175 | 0.55 | 0.06 | 0.49 | 83.4 | 15.1 |  | 273 | 0.02360515 | 0.5526316
|  | 1175 | 0.55 | 0.06 | 0.49 | 83.4 | 15.1 |  | 273 | 0.03862661 | 0.7368421
|  | 1175 | 0.55 | 0.06 | 0.49 | 83.4 | 15.1 |  | 273 | 0.05364807 | 0.9026316
|  | 1175 | 0.55 | 0.06 | 0.49 | 83.4 | 15.1 |  | 273 | 0.09012876 | 1.105263
|  | 1175 | 0.55 | 0.06 | 0.49 | 83.4 | 15.1 |  | 273 | 0.1158798 | 1.252632
|  | 1175 | 0.55 | 0.06 | 0.49 | 83.4 | 15.1 |  | 273 | 0.167382 | 1.418421
|  | 1175 | 0.55 | 0.06 | 0.49 | 83.4 | 15.1 |  | 273 | 0.2639485 | 1.731579
|  | 1175 | 0.55 | 0.06 | 0.49 | 83.4 | 15.1 |  | 273 | 0.3841202 | 1.971053
|  | 1175 | 0.55 | 0.06 | 0.49 | 83.4 | 15.1 |  | 273 | 0.527897 | 2.155263
|  | 1175 | 0.55 | 0.06 | 0.49 | 83.4 | 15.1 |  | 273 | 0.6781116 | 2.321053
|  | 1175 | 0.55 | 0.06 | 0.49 | 83.4 | 15.1 |  | 273 | 0.8197425 | 2.486842
|  | 1175 | 0.55 | 0.06 | 0.49 | 83.4 | 15.1 |  | 273 | 0.9549356 | 2.671053
|  | 1175 | 0.55 | 0.06 | 0.49 | 83.4 | 15.1 |  | 273 | 1.008584 | 2.707895
AC-KOH |  | 2064 | 0.98 | 0.11 | 0.87 | 74.4 | 24.5 |  | 273 | 0.01072961 | 0.4052632
|  | 2064 | 0.98 | 0.11 | 0.87 | 74.4 | 24.5 |  | 273 | 0.027897 | 0.8657895
|  | 2064 | 0.98 | 0.11 | 0.87 | 74.4 | 24.5 |  | 273 | 0.04291845 | 1.326316
|  | 2064 | 0.98 | 0.11 | 0.87 | 74.4 | 24.5 |  | 273 | 0.06008584 | 1.510526
|  | 2064 | 0.98 | 0.11 | 0.87 | 74.4 | 24.5 |  | 273 | 0.1201717 | 1.971053
|  | 2064 | 0.98 | 0.11 | 0.87 | 74.4 | 24.5 |  | 273 | 0.2103004 | 2.781579
|  | 2064 | 0.98 | 0.11 | 0.87 | 74.4 | 24.5 |  | 273 | 0.3261803 | 3.573684
|  | 2064 | 0.98 | 0.11 | 0.87 | 74.4 | 24.5 |  | 273 | 0.4570815 | 4.163158
|  | 2064 | 0.98 | 0.11 | 0.87 | 74.4 | 24.5 |  | 273 | 0.6051502 | 4.844737
|  | 2064 | 0.98 | 0.11 | 0.87 | 74.4 | 24.5 |  | 273 | 0.751073 | 5.397368
|  | 2064 | 0.98 | 0.11 | 0.87 | 74.4 | 24.5 |  | 273 | 0.9012876 | 5.692105
|  | 2064 | 0.98 | 0.11 | 0.87 | 74.4 | 24.5 |  | 273 | 1.01073 | 5.857895
AC--KOH-N |  | 2511 | 1.35 | 0.19 | 1.16 | 76.4 | 14.9 |  | 273 | 0.006437768 | 0.7368421
|  | 2511 | 1.35 | 0.19 | 1.16 | 76.4 | 14.9 |  | 273 | 0.03862661 | 1.492105
|  | 2511 | 1.35 | 0.19 | 1.16 | 76.4 | 14.9 |  | 273 | 0.06437768 | 1.952632
|  | 2511 | 1.35 | 0.19 | 1.16 | 76.4 | 14.9 |  | 273 | 0.0944206 | 2.376316
|  | 2511 | 1.35 | 0.19 | 1.16 | 76.4 | 14.9 |  | 273 | 0.111588 | 2.689474
|  | 2511 | 1.35 | 0.19 | 1.16 | 76.4 | 14.9 |  | 273 | 0.1630901 | 3.260526
|  | 2511 | 1.35 | 0.19 | 1.16 | 76.4 | 14.9 |  | 273 | 0.2596567 | 4.089474
|  | 2511 | 1.35 | 0.19 | 1.16 | 76.4 | 14.9 |  | 273 | 0.3841202 | 5.010526
|  | 2511 | 1.35 | 0.19 | 1.16 | 76.4 | 14.9 |  | 273 | 0.5257511 | 5.747368
|  | 2511 | 1.35 | 0.19 | 1.16 | 76.4 | 14.9 |  | 273 | 0.6738197 | 6.392105
|  | 2511 | 1.35 | 0.19 | 1.16 | 76.4 | 14.9 |  | 273 | 0.832618 | 6.797368
|  | 2511 | 1.35 | 0.19 | 1.16 | 76.4 | 14.9 |  | 273 | 0.9570815 | 7.073684
|  | 2511 | 1.35 | 0.19 | 1.16 | 76.4 | 14.9 |  | 273 | 1.008584 | 7.110526
AC |  | 1175 | 0.55 | 0.06 | 0.49 | 83.4 | 15.1 |  | 298 | 0.02254098 | 0.15625
|  | 1175 | 0.55 | 0.06 | 0.49 | 83.4 | 15.1 |  | 298 | 0.04508197 | 0.3385417
|  | 1175 | 0.55 | 0.06 | 0.49 | 83.4 | 15.1 |  | 298 | 0.09836066 | 0.5989583
|  | 1175 | 0.55 | 0.06 | 0.49 | 83.4 | 15.1 |  | 298 | 0.192623 | 0.859375
|  | 1175 | 0.55 | 0.06 | 0.49 | 83.4 | 15.1 |  | 298 | 0.3012295 | 1.080729
|  | 1175 | 0.55 | 0.06 | 0.49 | 83.4 | 15.1 |  | 298 | 0.4180328 | 1.184896
|  | 1175 | 0.55 | 0.06 | 0.49 | 83.4 | 15.1 |  | 298 | 0.5389344 | 1.341146
|  | 1175 | 0.55 | 0.06 | 0.49 | 83.4 | 15.1 |  | 298 | 0.6680328 | 1.484375
|  | 1175 | 0.55 | 0.06 | 0.49 | 83.4 | 15.1 |  | 298 | 0.8053279 | 1.614583
|  | 1175 | 0.55 | 0.06 | 0.49 | 83.4 | 15.1 |  | 298 | 0.942623 | 1.783854
|  | 1175 | 0.55 | 0.06 | 0.49 | 83.4 | 15.1 |  | 298 | 1.02459 | 1.861979
AC-KOH |  | 2064 | 0.98 | 0.11 | 0.87 | 74.4 | 24.5 |  | 298 | 0.02459016 | 0.3125
|  | 2064 | 0.98 | 0.11 | 0.87 | 74.4 | 24.5 |  | 298 | 0.04508197 | 0.5078125
|  | 2064 | 0.98 | 0.11 | 0.87 | 74.4 | 24.5 |  | 298 | 0.07991803 | 0.7552083
|  | 2064 | 0.98 | 0.11 | 0.87 | 74.4 | 24.5 |  | 298 | 0.1495902 | 1.197917
|  | 2064 | 0.98 | 0.11 | 0.87 | 74.4 | 24.5 |  | 298 | 0.25 | 1.666667
|  | 2064 | 0.98 | 0.11 | 0.87 | 74.4 | 24.5 |  | 298 | 0.3545082 | 2.044271
|  | 2064 | 0.98 | 0.11 | 0.87 | 74.4 | 24.5 |  | 298 | 0.4733607 | 2.5
|  | 2064 | 0.98 | 0.11 | 0.87 | 74.4 | 24.5 |  | 298 | 0.602459 | 2.916667
|  | 2064 | 0.98 | 0.11 | 0.87 | 74.4 | 24.5 |  | 298 | 0.7336066 | 3.190104
|  | 2064 | 0.98 | 0.11 | 0.87 | 74.4 | 24.5 |  | 298 | 0.8709016 | 3.5546875
|  | 2064 | 0.98 | 0.11 | 0.87 | 74.4 | 24.5 |  | 298 | 1.028689 | 3.736979
AC-KOH-N |  | 2511 | 1.35 | 0.19 | 1.16 | 76.4 | 14.9 |  | 298 | 0.02254098 | 0.4296875
|  | 2511 | 1.35 | 0.19 | 1.16 | 76.4 | 14.9 |  | 298 | 0.07377049 | 1.041667
|  | 2511 | 1.35 | 0.19 | 1.16 | 76.4 | 14.9 |  | 298 | 0.1516393 | 1.588542
|  | 2511 | 1.35 | 0.19 | 1.16 | 76.4 | 14.9 |  | 298 | 0.2397541 | 2.200521
|  | 2511 | 1.35 | 0.19 | 1.16 | 76.4 | 14.9 |  | 298 | 0.352459 | 2.838542
|  | 2511 | 1.35 | 0.19 | 1.16 | 76.4 | 14.9 |  | 298 | 0.4795082 | 3.359375
|  | 2511 | 1.35 | 0.19 | 1.16 | 76.4 | 14.9 |  | 298 | 0.6106557 | 3.828125
|  | 2511 | 1.35 | 0.19 | 1.16 | 76.4 | 14.9 |  | 298 | 0.7336066 | 4.270833
|  | 2511 | 1.35 | 0.19 | 1.16 | 76.4 | 14.9 |  | 298 | 0.8770492 | 4.700521
|  | 2511 | 1.35 | 0.19 | 1.16 | 76.4 | 14.9 |  | 298 | 1.020492 | 5.026042
AC |  | 1175 | 0.55 | 0.06 | 0.49 | 83.4 | 15.1 |  | 323 | 0.02245694 | 0.02459016
|  | 1175 | 0.55 | 0.06 | 0.49 | 83.4 | 15.1 |  | 323 | 0.08287185 | 0.04098361
|  | 1175 | 0.55 | 0.06 | 0.49 | 83.4 | 15.1 |  | 323 | 0.1723879 | 0.08196721
|  | 1175 | 0.55 | 0.06 | 0.49 | 83.4 | 15.1 |  | 323 | 0.2619345 | 0.1639344
|  | 1175 | 0.55 | 0.06 | 0.49 | 83.4 | 15.1 |  | 323 | 0.4006919 | 0.2377049
|  | 1175 | 0.55 | 0.06 | 0.49 | 83.4 | 15.1 |  | 323 | 0.5260082 | 0.2868852
|  | 1175 | 0.55 | 0.06 | 0.49 | 83.4 | 15.1 |  | 323 | 0.667009 | 0.3688525
|  | 1175 | 0.55 | 0.06 | 0.49 | 83.4 | 15.1 |  | 323 | 0.7878755 | 0.4508197
|  | 1175 | 0.55 | 0.06 | 0.49 | 83.4 | 15.1 |  | 323 | 0.9355754 | 0.5163934
|  | 1175 | 0.55 | 0.06 | 0.49 | 83.4 | 15.1 |  | 323 | 1.002726 | 0.5655738
AC-KOH |  | 2064 | 0.98 | 0.11 | 0.87 | 74.4 | 24.5 |  | 323 | 0.02702901 | 0.1557377
|  | 2064 | 0.98 | 0.11 | 0.87 | 74.4 | 24.5 |  | 323 | 0.0495104 | 0.3032787
|  | 2064 | 0.98 | 0.11 | 0.87 | 74.4 | 24.5 |  | 323 | 0.08762729 | 0.4180328
|  | 2064 | 0.98 | 0.11 | 0.87 | 74.4 | 24.5 |  | 323 | 0.1705847 | 0.6639344
|  | 2064 | 0.98 | 0.11 | 0.87 | 74.4 | 24.5 |  | 323 | 0.2691715 | 0.8688525
|  | 2064 | 0.98 | 0.11 | 0.87 | 74.4 | 24.5 |  | 323 | 0.3901175 | 1.057377
|  | 2064 | 0.98 | 0.11 | 0.87 | 74.4 | 24.5 |  | 323 | 0.520012 | 1.245902
|  | 2064 | 0.98 | 0.11 | 0.87 | 74.4 | 24.5 |  | 323 | 0.6678158 | 1.45082
|  | 2064 | 0.98 | 0.11 | 0.87 | 74.4 | 24.5 |  | 323 | 0.7909806 | 1.614754
|  | 2064 | 0.98 | 0.11 | 0.87 | 74.4 | 24.5 |  | 323 | 0.9320057 | 1.729508
|  | 2064 | 0.98 | 0.11 | 0.87 | 74.4 | 24.5 |  | 323 | 1.005886 | 1.803279
AC-KOH-N |  | 2511 | 1.35 | 0.19 | 1.16 | 76.4 | 14.9 |  | 323 | 0.02709013 | 0.2377049
|  | 2511 | 1.35 | 0.19 | 1.16 | 76.4 | 14.9 |  | 323 | 0.05183311 | 0.4180328
|  | 2511 | 1.35 | 0.19 | 1.16 | 76.4 | 14.9 |  | 323 | 0.1259031 | 0.7459016
|  | 2511 | 1.35 | 0.19 | 1.16 | 76.4 | 14.9 |  | 323 | 0.2179069 | 1.122951
|  | 2511 | 1.35 | 0.19 | 1.16 | 76.4 | 14.9 |  | 323 | 0.3210474 | 1.434426
|  | 2511 | 1.35 | 0.19 | 1.16 | 76.4 | 14.9 |  | 323 | 0.4577817 | 1.795082
|  | 2511 | 1.35 | 0.19 | 1.16 | 76.4 | 14.9 |  | 323 | 0.5855369 | 2.114754
|  | 2511 | 1.35 | 0.19 | 1.16 | 76.4 | 14.9 |  | 323 | 0.7289397 | 2.418033
|  | 2511 | 1.35 | 0.19 | 1.16 | 76.4 | 14.9 |  | 323 | 0.8700505 | 2.647541
|  | 2511 | 1.35 | 0.19 | 1.16 | 76.4 | 14.9 |  | 323 | 1.00893 | 2.885246