## Sheet1
GAC | GAS | BET | Vt | Vmeso | Vmic | %C | %O | %N | Temp(K) | Pessure | Adsorp(mmol/g)
T-GU-700-6 |  | 1032 | 0.61 | 0.02 | 0.59 | 82.4 |  | 2.59 | 298 | 0.04415418 | 0.1446467
|  | 1032 | 0.61 | 0.02 | 0.59 | 82.4 |  | 2.59 | 298 | 0.08134598 | 0.2564393
|  | 1032 | 0.61 | 0.02 | 0.59 | 82.4 |  | 2.59 | 298 | 0.1418171 | 0.401193
|  | 1032 | 0.61 | 0.02 | 0.59 | 82.4 |  | 2.59 | 298 | 0.2255491 | 0.5985928
|  | 1032 | 0.61 | 0.02 | 0.59 | 82.4 |  | 2.59 | 298 | 0.348859 | 0.8487458
|  | 1032 | 0.61 | 0.02 | 0.59 | 82.4 |  | 2.59 | 298 | 0.453521 | 1.098776
|  | 1032 | 0.61 | 0.02 | 0.59 | 82.4 |  | 2.59 | 298 | 0.5488835 | 1.322499
|  | 1032 | 0.61 | 0.02 | 0.59 | 82.4 |  | 2.59 | 298 | 0.6489079 | 1.546253
|  | 1032 | 0.61 | 0.02 | 0.59 | 82.4 |  | 2.59 | 298 | 0.751245 | 1.789706
|  | 1032 | 0.61 | 0.02 | 0.59 | 82.4 |  | 2.59 | 298 | 0.8675314 | 2.072622
|  | 1032 | 0.61 | 0.02 | 0.59 | 82.4 |  | 2.59 | 298 | 0.9559131 | 2.283175
|  | 1032 | 0.61 | 0.02 | 0.59 | 82.4 |  | 2.59 | 298 | 1.002411 | 2.414714
T-GU-750-6 |  | 1089 | 0.71 | 0.34 | 0.37 | 85.5 |  | 1.94 | 298 | 0.04882227 | 0.1381156
|  | 1089 | 0.71 | 0.34 | 0.37 | 85.5 |  | 1.94 | 298 | 0.0976996 | 0.2171765
|  | 1089 | 0.71 | 0.34 | 0.37 | 85.5 |  | 1.94 | 298 | 0.1395534 | 0.3289997
|  | 1089 | 0.71 | 0.34 | 0.37 | 85.5 |  | 1.94 | 298 | 0.197773 | 0.3884368
|  | 1089 | 0.71 | 0.34 | 0.37 | 85.5 |  | 1.94 | 298 | 0.2442888 | 0.5002906
|  | 1089 | 0.71 | 0.34 | 0.37 | 85.5 |  | 1.94 | 298 | 0.360673 | 0.6782196
|  | 1089 | 0.71 | 0.34 | 0.37 | 85.5 |  | 1.94 | 298 | 0.4491282 | 0.8100336
|  | 1089 | 0.71 | 0.34 | 0.37 | 85.5 |  | 1.94 | 298 | 0.5608565 | 0.9813704
|  | 1089 | 0.71 | 0.34 | 0.37 | 85.5 |  | 1.94 | 298 | 0.6562741 | 1.146039
|  | 1089 | 0.71 | 0.34 | 0.37 | 85.5 |  | 1.94 | 298 | 0.7610278 | 1.297645
|  | 1089 | 0.71 | 0.34 | 0.37 | 85.5 |  | 1.94 | 298 | 0.8611196 | 1.44922
|  | 1089 | 0.71 | 0.34 | 0.37 | 85.5 |  | 1.94 | 298 | 0.9542368 | 1.581065
|  | 1089 | 0.71 | 0.34 | 0.37 | 85.5 |  | 1.94 | 298 | 1.007782 | 1.653594
T-GU-700-8 |  | 1264 | 0.67 | 0.31 | 0.36 | 86 |  | 2.03 | 298 | 0.03024778 | 0.05925359
|  | 1264 | 0.67 | 0.31 | 0.36 | 86 |  | 2.03 | 298 | 0.08609361 | 0.1646069
|  | 1264 | 0.67 | 0.31 | 0.36 | 86 |  | 2.03 | 298 | 0.1419517 | 0.256837
|  | 1264 | 0.67 | 0.31 | 0.36 | 86 |  | 2.03 | 298 | 0.1885102 | 0.3227593
|  | 1264 | 0.67 | 0.31 | 0.36 | 86 |  | 2.03 | 298 | 0.2397125 | 0.4083971
|  | 1264 | 0.67 | 0.31 | 0.36 | 86 |  | 2.03 | 298 | 0.3048761 | 0.5203732
|  | 1264 | 0.67 | 0.31 | 0.36 | 86 |  | 2.03 | 298 | 0.4072928 | 0.6785255
|  | 1264 | 0.67 | 0.31 | 0.36 | 86 |  | 2.03 | 298 | 0.5027287 | 0.8235087
|  | 1264 | 0.67 | 0.31 | 0.36 | 86 |  | 2.03 | 298 | 0.6028204 | 0.9750841
|  | 1264 | 0.67 | 0.31 | 0.36 | 86 |  | 2.03 | 298 | 0.705231 | 1.139798
|  | 1264 | 0.67 | 0.31 | 0.36 | 86 |  | 2.03 | 298 | 0.8053288 | 1.284812
|  | 1264 | 0.67 | 0.31 | 0.36 | 86 |  | 2.03 | 298 | 0.9030896 | 1.436372
|  | 1264 | 0.67 | 0.31 | 0.36 | 86 |  | 2.03 | 298 | 1.003169 | 1.601071
T-GU-700-4 |  | 731 | 0.29 |  |  | 88.3 |  | 4.42 | 298 | 0.05352707 | 0.09221474
|  | 731 | 0.29 |  |  | 88.3 |  | 4.42 | 298 | 0.1303824 | 0.1648975
|  | 731 | 0.29 |  |  | 88.3 |  | 4.42 | 298 | 0.2398409 | 0.2706026
|  | 731 | 0.29 |  |  | 88.3 |  | 4.42 | 298 | 0.3539309 | 0.4091465
|  | 731 | 0.29 |  |  | 88.3 |  | 4.42 | 298 | 0.4540471 | 0.5344754
|  | 731 | 0.29 |  |  | 88.3 |  | 4.42 | 298 | 0.5518874 | 0.6007342
|  | 731 | 0.29 |  |  | 88.3 |  | 4.42 | 298 | 0.6450168 | 0.7194555
|  | 731 | 0.29 |  |  | 88.3 |  | 4.42 | 298 | 0.7498195 | 0.8185684
|  | 731 | 0.29 |  |  | 88.3 |  | 4.42 | 298 | 0.8406424 | 0.9110278
|  | 731 | 0.29 |  |  | 88.3 |  | 4.42 | 298 | 0.9501071 | 1.010171
|  | 731 | 0.29 |  |  | 88.3 |  | 4.42 | 298 | 1.001352 | 1.049878
T-GU-700-6 |  | 1032 | 0.61 | 0.02 | 0.59 | 82.4 |  | 2.59 | 273 | 0.01797247 | 0.1966092
|  | 1032 | 0.61 | 0.02 | 0.59 | 82.4 |  | 2.59 | 273 | 0.05407901 | 0.3397888
|  | 1032 | 0.61 | 0.02 | 0.59 | 82.4 |  | 2.59 | 273 | 0.09016247 | 0.5186824
|  | 1032 | 0.61 | 0.02 | 0.59 | 82.4 |  | 2.59 | 273 | 0.130765 | 0.7065449
|  | 1032 | 0.61 | 0.02 | 0.59 | 82.4 |  | 2.59 | 273 | 0.1849306 | 0.9123857
|  | 1032 | 0.61 | 0.02 | 0.59 | 82.4 |  | 2.59 | 273 | 0.2617089 | 1.136285
|  | 1032 | 0.61 | 0.02 | 0.59 | 82.4 |  | 2.59 | 273 | 0.3610423 | 1.46753
|  | 1032 | 0.61 | 0.02 | 0.59 | 82.4 |  | 2.59 | 273 | 0.4558682 | 1.771948
|  | 1032 | 0.61 | 0.02 | 0.59 | 82.4 |  | 2.59 | 273 | 0.5575159 | 2.022855
|  | 1032 | 0.61 | 0.02 | 0.59 | 82.4 |  | 2.59 | 273 | 0.65461 | 2.318365
|  | 1032 | 0.61 | 0.02 | 0.59 | 82.4 |  | 2.59 | 273 | 0.7585029 | 2.596078
|  | 1032 | 0.61 | 0.02 | 0.59 | 82.4 |  | 2.59 | 273 | 0.8533576 | 2.855854
|  | 1032 | 0.61 | 0.02 | 0.59 | 82.4 |  | 2.59 | 273 | 0.9505036 | 3.071007
|  | 1032 | 0.61 | 0.02 | 0.59 | 82.4 |  | 2.59 | 273 | 1.004692 | 3.241134
T-GU-750-6 |  | 1089 | 0.71 | 0.34 | 0.37 | 85.5 |  | 1.94 | 273 | 0.03157591 | 0.1520878
|  | 1089 | 0.71 | 0.34 | 0.37 | 85.5 |  | 1.94 | 273 | 0.08350215 | 0.3221943
|  | 1089 | 0.71 | 0.34 | 0.37 | 85.5 |  | 1.94 | 273 | 0.144455 | 0.5280957
|  | 1089 | 0.71 | 0.34 | 0.37 | 85.5 |  | 1.94 | 273 | 0.1964274 | 0.626774
|  | 1089 | 0.71 | 0.34 | 0.37 | 85.5 |  | 1.94 | 273 | 0.2438692 | 0.7343405
|  | 1089 | 0.71 | 0.34 | 0.37 | 85.5 |  | 1.94 | 273 | 0.3545552 | 1.003186
|  | 1089 | 0.71 | 0.34 | 0.37 | 85.5 |  | 1.94 | 273 | 0.4539809 | 1.191574
|  | 1089 | 0.71 | 0.34 | 0.37 | 85.5 |  | 1.94 | 273 | 0.5601939 | 1.380022
|  | 1089 | 0.71 | 0.34 | 0.37 | 85.5 |  | 1.94 | 273 | 0.6573572 | 1.568389
|  | 1089 | 0.71 | 0.34 | 0.37 | 85.5 |  | 1.94 | 273 | 0.7567945 | 1.73892
|  | 1089 | 0.71 | 0.34 | 0.37 | 85.5 |  | 1.94 | 273 | 0.8539751 | 1.900502
|  | 1089 | 0.71 | 0.34 | 0.37 | 85.5 |  | 1.94 | 273 | 0.9443742 | 2.053095
|  | 1089 | 0.71 | 0.34 | 0.37 | 85.5 |  | 1.94 | 273 | 1.007659 | 2.151874
T0GU-700-8 |  | 1264 | 0.67 | 0.31 | 0.36 | 86 |  | 2.03 | 273 | 0.03387297 | 0.09853692
|  | 1264 | 0.67 | 0.31 | 0.36 | 86 |  | 2.03 | 273 | 0.09034716 | 0.2329697
|  | 1264 | 0.67 | 0.31 | 0.36 | 86 |  | 2.03 | 273 | 0.1852192 | 0.4659597
|  | 1264 | 0.67 | 0.31 | 0.36 | 86 |  | 2.03 | 273 | 0.2462124 | 0.6093614
|  | 1264 | 0.67 | 0.31 | 0.36 | 86 |  | 2.03 | 273 | 0.2981849 | 0.7080397
|  | 1264 | 0.67 | 0.31 | 0.36 | 86 |  | 2.03 | 273 | 0.4111736 | 0.9144057
|  | 1264 | 0.67 | 0.31 | 0.36 | 86 |  | 2.03 | 273 | 0.512856 | 1.111742
|  | 1264 | 0.67 | 0.31 | 0.36 | 86 |  | 2.03 | 273 | 0.6032494 | 1.273263
|  | 1264 | 0.67 | 0.31 | 0.36 | 86 |  | 2.03 | 273 | 0.7004069 | 1.47056
|  | 1264 | 0.67 | 0.31 | 0.36 | 86 |  | 2.03 | 273 | 0.8111736 | 1.614406
|  | 1264 | 0.67 | 0.31 | 0.36 | 86 |  | 2.03 | 273 | 0.9128907 | 1.758171
|  | 1264 | 0.67 | 0.31 | 0.36 | 86 |  | 2.03 | 273 | 1.010066 | 1.928681
T-GU-700-4 |  | 731 | 0.29 |  |  | 88.3 |  | 4.42 | 273 | 0.04743024 | 0.1254437
|  | 731 | 0.29 |  |  | 88.3 |  | 4.42 | 273 | 0.1039217 | 0.2330909
|  | 731 | 0.29 |  |  | 88.3 |  | 4.42 | 273 | 0.1468271 | 0.358474
|  | 731 | 0.29 |  |  | 88.3 |  | 4.42 | 273 | 0.2394656 | 0.5468011
|  | 731 | 0.29 |  |  | 88.3 |  | 4.42 | 273 | 0.3614925 | 0.771105
|  | 731 | 0.29 |  |  | 88.3 |  | 4.42 | 273 | 0.4563934 | 0.9594523
|  | 731 | 0.29 |  |  | 88.3 |  | 4.42 | 273 | 0.5535913 | 1.094249
|  | 731 | 0.29 |  |  | 88.3 |  | 4.42 | 273 | 0.6530113 | 1.291565
|  | 731 | 0.29 |  |  | 88.3 |  | 4.42 | 273 | 0.7502034 | 1.43529
|  | 731 | 0.29 |  |  | 88.3 |  | 4.42 | 273 | 0.8473898 | 1.587943
|  | 731 | 0.29 |  |  | 88.3 |  | 4.42 | 273 | 0.9490895 | 1.758494
|  | 731 | 0.29 |  |  | 88.3 |  | 4.42 | 273 | 1.003353 | 1.81255
T-G-700-6 |  | 1296 | 0.75 | 0.32 | 0.43 | 77.1 |  | 0.86 | 298 | 0.02749133 | 0.09657767
|  | 1296 | 0.75 | 0.32 | 0.43 | 77.1 |  | 0.86 | 298 | 0.06412687 | 0.2124944
|  | 1296 | 0.75 | 0.32 | 0.43 | 77.1 |  | 0.86 | 298 | 0.1327378 | 0.34147
|  | 1296 | 0.75 | 0.32 | 0.43 | 77.1 |  | 0.86 | 298 | 0.1899214 | 0.4575187
|  | 1296 | 0.75 | 0.32 | 0.43 | 77.1 |  | 0.86 | 298 | 0.2471226 | 0.5928478
|  | 1296 | 0.75 | 0.32 | 0.43 | 77.1 |  | 0.86 | 298 | 0.3591832 | 0.7992235
|  | 1296 | 0.75 | 0.32 | 0.43 | 77.1 |  | 0.86 | 298 | 0.4575275 | 0.9862309
|  | 1296 | 0.75 | 0.32 | 0.43 | 77.1 |  | 0.86 | 298 | 0.555866 | 1.166811
|  | 1296 | 0.75 | 0.32 | 0.43 | 77.1 |  | 0.86 | 298 | 0.654222 | 1.366672
|  | 1296 | 0.75 | 0.32 | 0.43 | 77.1 |  | 0.86 | 298 | 0.7594098 | 1.547297
|  | 1296 | 0.75 | 0.32 | 0.43 | 77.1 |  | 0.86 | 298 | 0.8600137 | 1.708612
|  | 1296 | 0.75 | 0.32 | 0.43 | 77.1 |  | 0.86 | 298 | 1.004091 | 1.973034
GU-700-6 |  | 360 | 0.15 |  |  | 85.1 |  | 1.32 | 298 | 0.0434849 | 0.1095339
|  | 360 | 0.15 |  |  | 85.1 |  | 1.32 | 298 | 0.08921183 | 0.1805219
|  | 360 | 0.15 |  |  | 85.1 |  | 1.32 | 298 | 0.1486375 | 0.2515979
|  | 360 | 0.15 |  |  | 85.1 |  | 1.32 | 298 | 0.237773 | 0.3549985
|  | 360 | 0.15 |  |  | 85.1 |  | 1.32 | 298 | 0.3566008 | 0.4714434
|  | 360 | 0.15 |  |  | 85.1 |  | 1.32 | 298 | 0.4525622 | 0.549181
|  | 360 | 0.15 |  |  | 85.1 |  | 1.32 | 298 | 0.5462405 | 0.6269038
|  | 360 | 0.15 |  |  | 85.1 |  | 1.32 | 298 | 0.6490689 | 0.7239657
|  | 360 | 0.15 |  |  | 85.1 |  | 1.32 | 298 | 0.7472899 | 0.7760108
|  | 360 | 0.15 |  |  | 85.1 |  | 1.32 | 298 | 0.859239 | 0.8602778
|  | 360 | 0.15 |  |  | 85.1 |  | 1.32 | 298 | 0.9460445 | 0.9122496
|  | 360 | 0.15 |  |  | 85.1 |  | 1.32 | 298 | 0.9894648 | 0.9575158
T-G-700-6 |  | 1296 | 0.75 | 0.32 | 0.43 | 77.1 |  | 0.86 | 273 | 0.02871111 | 0.2053333
|  | 1296 | 0.75 | 0.32 | 0.43 | 77.1 |  | 0.86 | 273 | 0.09314921 | 0.4293333
|  | 1296 | 0.75 | 0.32 | 0.43 | 77.1 |  | 0.86 | 273 | 0.1909587 | 0.7093333
|  | 1296 | 0.75 | 0.32 | 0.43 | 77.1 |  | 0.86 | 273 | 0.2577651 | 0.9146667
|  | 1296 | 0.75 | 0.32 | 0.43 | 77.1 |  | 0.86 | 273 | 0.3627238 | 1.204
|  | 1296 | 0.75 | 0.32 | 0.43 | 77.1 |  | 0.86 | 273 | 0.4509524 | 1.4
|  | 1296 | 0.75 | 0.32 | 0.43 | 77.1 |  | 0.86 | 273 | 0.5534984 | 1.642667
|  | 1296 | 0.75 | 0.32 | 0.43 | 77.1 |  | 0.86 | 273 | 0.6464825 | 1.829333
|  | 1296 | 0.75 | 0.32 | 0.43 | 77.1 |  | 0.86 | 273 | 0.7537651 | 2.034667
|  | 1296 | 0.75 | 0.32 | 0.43 | 77.1 |  | 0.86 | 273 | 0.8539175 | 2.258667
|  | 1296 | 0.75 | 0.32 | 0.43 | 77.1 |  | 0.86 | 273 | 1.006483 | 2.529333
GU-700-6 |  | 360 | 0.15 |  |  | 85.1 |  | 1.32 | 273 | 0.03344762 | 0.168
|  | 360 | 0.15 |  |  | 85.1 |  | 1.32 | 273 | 0.08118095 | 0.336
|  | 360 | 0.15 |  |  | 85.1 |  | 1.32 | 273 | 0.1908444 | 0.5413333
|  | 360 | 0.15 |  |  | 85.1 |  | 1.32 | 273 | 0.250419 | 0.616
|  | 360 | 0.15 |  |  | 85.1 |  | 1.32 | 273 | 0.3505333 | 0.784
|  | 360 | 0.15 |  |  | 85.1 |  | 1.32 | 273 | 0.4530032 | 0.9146667
|  | 360 | 0.15 |  |  | 85.1 |  | 1.32 | 273 | 0.5459111 | 0.9893333
|  | 360 | 0.15 |  |  | 85.1 |  | 1.32 | 273 | 0.648381 | 1.12
|  | 360 | 0.15 |  |  | 85.1 |  | 1.32 | 273 | 0.7532063 | 1.213333
|  | 360 | 0.15 |  |  | 85.1 |  | 1.32 | 273 | 0.8532635 | 1.297333
|  | 360 | 0.15 |  |  | 85.1 |  | 1.32 | 273 | 0.9485714 | 1.4
|  | 360 | 0.15 |  |  | 85.1 |  | 1.32 | 273 | 1.000965 | 1.418667