## Sheet1
GAC | GAS | BET | Vt | Vmeso | Vmic | %C | %O | %N | Temp(K) | Pessure | Adsorp(mmol/g)
HPC5b2-1100 |  | 2734 | 5.23 | 4.36 | 0.596 |  |  |  | 300 | 0.4909613 | 1.741294
|  | 2734 | 5.23 | 4.36 | 0.596 |  |  |  | 300 | 1.083279 | 2.855721
|  | 2734 | 5.23 | 4.36 | 0.596 |  |  |  | 300 | 1.377708 | 3.900498
|  | 2734 | 5.23 | 4.36 | 0.596 |  |  |  | 300 | 2.463954 | 5.850746
|  | 2734 | 5.23 | 4.36 | 0.596 |  |  |  | 300 | 3.750193 | 7.452736
|  | 2734 | 5.23 | 4.36 | 0.596 |  |  |  | 300 | 4.241896 | 8.915423
|  | 2734 | 5.23 | 4.36 | 0.596 |  |  |  | 300 | 6.420815 | 11.00498
|  | 2734 | 5.23 | 4.36 | 0.596 |  |  |  | 300 | 8.501591 | 12.74627
|  | 2734 | 5.23 | 4.36 | 0.596 |  |  |  | 300 | 10.48274 | 14.55721
|  | 2734 | 5.23 | 4.36 | 0.596 |  |  |  | 300 | 12.56475 | 15.95025
|  | 2734 | 5.23 | 4.36 | 0.596 |  |  |  | 300 | 14.44751 | 17.48259
|  | 2734 | 5.23 | 4.36 | 0.596 |  |  |  | 300 | 16.43114 | 18.59701
|  | 2734 | 5.23 | 4.36 | 0.596 |  |  |  | 300 | 18.81079 | 20.12935
|  | 2734 | 5.23 | 4.36 | 0.596 |  |  |  | 300 | 20.59615 | 21.10448
|  | 2734 | 5.23 | 4.36 | 0.596 |  |  |  | 300 | 22.97605 | 22.56716
|  | 2734 | 5.23 | 4.36 | 0.596 |  |  |  | 300 | 25.84988 | 24.86567
|  | 2734 | 5.23 | 4.36 | 0.596 |  |  |  | 300 | 27.3376 | 25.70149
|  | 2734 | 5.23 | 4.36 | 0.596 |  |  |  | 300 | 29.8154 | 27.58209
|  | 2734 | 5.23 | 4.36 | 0.596 |  |  |  | 300 | 31.30336 | 28.34826
HPC5b2-1000 |  | 2517 | 5.53 | 4.82 | 0.611 |  |  |  | 300 | 0.3896048 | 2.298507
|  | 2517 | 5.53 | 4.82 | 0.611 |  |  |  | 300 | 1.573252 | 4.80597
|  | 2517 | 5.53 | 4.82 | 0.611 |  |  |  | 300 | 3.353914 | 7.104478
|  | 2517 | 5.53 | 4.82 | 0.611 |  |  |  | 300 | 5.530113 | 9.960199
|  | 2517 | 5.53 | 4.82 | 0.611 |  |  |  | 300 | 8.105806 | 12.25871
|  | 2517 | 5.53 | 4.82 | 0.611 |  |  |  | 300 | 10.68397 | 13.8607
|  | 2517 | 5.53 | 4.82 | 0.611 |  |  |  | 300 | 13.06363 | 15.39303
|  | 2517 | 5.53 | 4.82 | 0.611 |  |  |  | 300 | 15.44279 | 17.06468
|  | 2517 | 5.53 | 4.82 | 0.611 |  |  |  | 300 | 18.61722 | 18.66667
|  | 2517 | 5.53 | 4.82 | 0.611 |  |  |  | 300 | 21.19539 | 20.26866
|  | 2517 | 5.53 | 4.82 | 0.611 |  |  |  | 300 | 25.16189 | 22.70647
|  | 2517 | 5.53 | 4.82 | 0.611 |  |  |  | 300 | 28.73039 | 25.28358
|  | 2517 | 5.53 | 4.82 | 0.611 |  |  |  | 300 | 32.10086 | 27.65174
HPC5b2-900 |  | 2495 | 5.41 | 4.65 | 0.576 |  |  |  | 300 | 0.7873675 | 2.228856
|  | 2495 | 5.41 | 4.65 | 0.576 |  |  |  | 300 | 1.97052 | 4.875622
|  | 2495 | 5.41 | 4.65 | 0.576 |  |  |  | 300 | 3.156886 | 6.616915
|  | 2495 | 5.41 | 4.65 | 0.576 |  |  |  | 300 | 5.037669 | 8.706468
|  | 2495 | 5.41 | 4.65 | 0.576 |  |  |  | 300 | 6.522172 | 10.44776
|  | 2495 | 5.41 | 4.65 | 0.576 |  |  |  | 300 | 8.305553 | 11.9801
|  | 2495 | 5.41 | 4.65 | 0.576 |  |  |  | 300 | 11.67652 | 14.20896
|  | 2495 | 5.41 | 4.65 | 0.576 |  |  |  | 300 | 15.14687 | 16.43781
|  | 2495 | 5.41 | 4.65 | 0.576 |  |  |  | 300 | 17.92404 | 17.97015
|  | 2495 | 5.41 | 4.65 | 0.576 |  |  |  | 300 | 20.40283 | 19.57214
|  | 2495 | 5.41 | 4.65 | 0.576 |  |  |  | 300 | 23.97404 | 21.38308
|  | 2495 | 5.41 | 4.65 | 0.576 |  |  |  | 300 | 27.14873 | 22.91542
|  | 2495 | 5.41 | 4.65 | 0.576 |  |  |  | 300 | 30.22305 | 24.72637
|  | 2495 | 5.41 | 4.65 | 0.576 |  |  |  | 300 | 33.49563 | 26.67662
HPC5b1-900 |  | 2109 | 3.26 | 2.68 | 0.449 |  |  |  | 300 | 0.9848892 | 2.577114
|  | 2109 | 3.26 | 2.68 | 0.449 |  |  |  | 300 | 1.774729 | 4.039801
|  | 2109 | 3.26 | 2.68 | 0.449 |  |  |  | 300 | 2.963073 | 5.223881
|  | 2109 | 3.26 | 2.68 | 0.449 |  |  |  | 300 | 3.950929 | 6.895522
|  | 2109 | 3.26 | 2.68 | 0.449 |  |  |  | 300 | 5.338772 | 7.870647
|  | 2109 | 3.26 | 2.68 | 0.449 |  |  |  | 300 | 6.825747 | 8.915423
|  | 2109 | 3.26 | 2.68 | 0.449 |  |  |  | 300 | 8.908254 | 10.16915
|  | 2109 | 3.26 | 2.68 | 0.449 |  |  |  | 300 | 10.59374 | 11.28358
|  | 2109 | 3.26 | 2.68 | 0.449 |  |  |  | 300 | 12.875 | 12.53731
|  | 2109 | 3.26 | 2.68 | 0.449 |  |  |  | 300 | 15.05714 | 13.72139
|  | 2109 | 3.26 | 2.68 | 0.449 |  |  |  | 300 | 17.3389 | 14.83582
|  | 2109 | 3.26 | 2.68 | 0.449 |  |  |  | 300 | 20.61222 | 16.57711
|  | 2109 | 3.26 | 2.68 | 0.449 |  |  |  | 300 | 23.5879 | 18.1791
|  | 2109 | 3.26 | 2.68 | 0.449 |  |  |  | 300 | 26.36532 | 19.64179
|  | 2109 | 3.26 | 2.68 | 0.449 |  |  |  | 300 | 29.73604 | 21.9403
|  | 2109 | 3.26 | 2.68 | 0.449 |  |  |  | 300 | 31.71867 | 23.33333
HPC74-1000 |  | 1900 | 1 | 0.19 | 0.547 |  |  |  | 300 | 2.267915 | 5.084577
|  | 1900 | 1 | 0.19 | 0.547 |  |  |  | 300 | 4.544235 | 7.731343
|  | 1900 | 1 | 0.19 | 0.547 |  |  |  | 300 | 5.93109 | 8.985075
|  | 1900 | 1 | 0.19 | 0.547 |  |  |  | 300 | 8.21186 | 10.37811
|  | 1900 | 1 | 0.19 | 0.547 |  |  |  | 300 | 11.08791 | 12.04975
|  | 1900 | 1 | 0.19 | 0.547 |  |  |  | 300 | 15.25713 | 13.37313
|  | 1900 | 1 | 0.19 | 0.547 |  |  |  | 300 | 20.11878 | 15.60199
|  | 1900 | 1 | 0.19 | 0.547 |  |  |  | 300 | 25.97522 | 17.55224
|  | 1900 | 1 | 0.19 | 0.547 |  |  |  | 300 | 30.64157 | 18.80597
|  | 1900 | 1 | 0.19 | 0.547 |  |  |  | 300 | 33.12382 | 19.43284
HPC74-900 |  | 1828 | 0.95 | 0.16 | 0.495 |  |  |  | 300 | 0.9819227 | 3.412935
|  | 1828 | 0.95 | 0.16 | 0.495 |  |  |  | 300 | 3.355644 | 6.616915
|  | 1828 | 0.95 | 0.16 | 0.495 |  |  |  | 300 | 5.535058 | 8.567164
|  | 1828 | 0.95 | 0.16 | 0.495 |  |  |  | 300 | 8.114459 | 9.820896
|  | 1828 | 0.95 | 0.16 | 0.495 |  |  |  | 300 | 11.58778 | 11.21393
|  | 1828 | 0.95 | 0.16 | 0.495 |  |  |  | 300 | 15.4591 | 12.46766
|  | 1828 | 0.95 | 0.16 | 0.495 |  |  |  | 300 | 19.42956 | 13.79104
|  | 1828 | 0.95 | 0.16 | 0.495 |  |  |  | 300 | 22.90436 | 14.76617
|  | 1828 | 0.95 | 0.16 | 0.495 |  |  |  | 300 | 26.47829 | 15.81095
|  | 1828 | 0.95 | 0.16 | 0.495 |  |  |  | 300 | 29.25695 | 16.92537
|  | 1828 | 0.95 | 0.16 | 0.495 |  |  |  | 300 | 30.74664 | 17.20398
HPC74-800 |  | 1574 | 1.48 | 0.92 | 0.372 |  |  |  | 300 | 0.7873675 | 2.228856
|  | 1574 | 1.48 | 0.92 | 0.372 |  |  |  | 300 | 1.972498 | 4.318408
|  | 1574 | 1.48 | 0.92 | 0.372 |  |  |  | 300 | 3.555638 | 6.268657
|  | 1574 | 1.48 | 0.92 | 0.372 |  |  |  | 300 | 5.638145 | 7.522388
|  | 1574 | 1.48 | 0.92 | 0.372 |  |  |  | 300 | 7.920645 | 8.427861
|  | 1574 | 1.48 | 0.92 | 0.372 |  |  |  | 300 | 10.8983 | 9.472637
|  | 1574 | 1.48 | 0.92 | 0.372 |  |  |  | 300 | 13.77658 | 10.51741
|  | 1574 | 1.48 | 0.92 | 0.372 |  |  |  | 300 | 17.25039 | 11.77114
|  | 1574 | 1.48 | 0.92 | 0.372 |  |  |  | 300 | 21.12123 | 13.16418
|  | 1574 | 1.48 | 0.92 | 0.372 |  |  |  | 300 | 25.58957 | 14.20896
|  | 1574 | 1.48 | 0.92 | 0.372 |  |  |  | 300 | 28.16971 | 15.25373
|  | 1574 | 1.48 | 0.92 | 0.372 |  |  |  | 300 | 30.15432 | 16.08955
HPC74-600 |  | 1269 | 1.31 | 0.82 | 0.321 |  |  |  | 300 | 0.8847687 | 2.78607
|  | 1269 | 1.31 | 0.82 | 0.321 |  |  |  | 300 | 1.973239 | 4.109453
|  | 1269 | 1.31 | 0.82 | 0.321 |  |  |  | 300 | 3.757609 | 5.363184
|  | 1269 | 1.31 | 0.82 | 0.321 |  |  |  | 300 | 5.145453 | 6.338308
|  | 1269 | 1.31 | 0.82 | 0.321 |  |  |  | 300 | 7.626711 | 7.243781
|  | 1269 | 1.31 | 0.82 | 0.321 |  |  |  | 300 | 10.00859 | 8.149254
|  | 1269 | 1.31 | 0.82 | 0.321 |  |  |  | 300 | 13.28587 | 8.776119
|  | 1269 | 1.31 | 0.82 | 0.321 |  |  |  | 300 | 15.96687 | 9.402985
|  | 1269 | 1.31 | 0.82 | 0.321 |  |  |  | 300 | 19.24341 | 10.23881
|  | 1269 | 1.31 | 0.82 | 0.321 |  |  |  | 300 | 22.12243 | 11.07463
|  | 1269 | 1.31 | 0.82 | 0.321 |  |  |  | 300 | 24.30728 | 11.49254
|  | 1269 | 1.31 | 0.82 | 0.321 |  |  |  | 300 | 27.78258 | 12.32836
|  | 1269 | 1.31 | 0.82 | 0.321 |  |  |  | 300 | 28.87352 | 12.95522
HPC53-1000 |  | 1260 | 2.47 | 2.13 | 0.139 |  |  |  | 300 | 0.4941751 | 0.8358209
|  | 1260 | 2.47 | 2.13 | 0.139 |  |  |  | 300 | 1.184883 | 2.228856
|  | 1260 | 2.47 | 2.13 | 0.139 |  |  |  | 300 | 2.473842 | 3.064677
|  | 1260 | 2.47 | 2.13 | 0.139 |  |  |  | 300 | 4.358333 | 4.109453
|  | 1260 | 2.47 | 2.13 | 0.139 |  |  |  | 300 | 7.929298 | 5.99005
|  | 1260 | 2.47 | 2.13 | 0.139 |  |  |  | 300 | 13.08934 | 8.149254
|  | 1260 | 2.47 | 2.13 | 0.139 |  |  |  | 300 | 16.66327 | 9.19403
|  | 1260 | 2.47 | 2.13 | 0.139 |  |  |  | 300 | 20.83248 | 10.51741
|  | 1260 | 2.47 | 2.13 | 0.139 |  |  |  | 300 | 25.79549 | 12.18905
|  | 1260 | 2.47 | 2.13 | 0.139 |  |  |  | 300 | 29.76719 | 13.16418